## AgGlass4mm
q [deg] | 15 |  |  | 45 |  |  | 60
| l [nm] | Rspecular,l | UType A | l [nm] | Rspecular,l | UType A | l [nm] | Rspecular,l | UType A
| 300 | 0.1166225 | 0.00932883 | 300 | 0.3359394 | 0.03236438 | 300 | 0.3628513 | 0.02682043
| 310 | 0.07548357 | 0.002872596 | 310 | 0.1106818 | 0.005553911 | 310 | 0.155196 | 0.006067206
| 320 | 0.08950933 | 0.001258201 | 320 | 0.1119611 | 0.001910775 | 320 | 0.1652896 | 0.002779082
| 330 | 0.3870096 | 0.0008611517 | 330 | 0.4151631 | 0.002771663 | 330 | 0.4466667 | 0.002398066
| 340 | 0.6566429 | 0.0007468676 | 340 | 0.6553405 | 0.002028532 | 340 | 0.6696495 | 0.001602605
| 350 | 0.7699465 | 0.0007233968 | 350 | 0.7596028 | 0.0013819 | 350 | 0.7655889 | 0.001169768
| 360 | 0.8204545 | 0.0008067534 | 360 | 0.8108701 | 0.001010713 | 360 | 0.8128155 | 0.0007888498
| 370 | 0.8480939 | 0.0007353138 | 370 | 0.8405056 | 0.0008243643 | 370 | 0.8453714 | 0.0006754974
| 380 | 0.866708 | 0.0007931114 | 380 | 0.8609232 | 0.0008791507 | 380 | 0.8645502 | 0.0007907823
| 390 | 0.8853232 | 0.0008428163 | 390 | 0.8818175 | 0.0008297194 | 390 | 0.8838387 | 0.0007818922
| 400 | 0.901641 | 0.0005207057 | 400 | 0.8949407 | 0.0005612093 | 400 | 0.8968361 | 0.0005013593
| 425 | 0.9218174 | 0.0007802167 | 425 | 0.9103877 | 0.0007533403 | 425 | 0.9116507 | 0.0006713789
| 450 | 0.9319479 | 0.0007766808 | 450 | 0.9241452 | 0.001012487 | 450 | 0.9263853 | 0.0008597736
| 475 | 0.9431402 | 0.000820786 | 475 | 0.9312081 | 0.0009668132 | 475 | 0.93403 | 0.0007797602
| 500 | 0.9479997 | 0.0008352437 | 500 | 0.9391143 | 0.0009553517 | 500 | 0.9405455 | 0.0008323597
| 525 | 0.9518318 | 0.0007716839 | 525 | 0.9433422 | 0.0007965864 | 525 | 0.944715 | 0.0008580933
| 550 | 0.9543242 | 0.0007898652 | 550 | 0.9468561 | 0.0008831253 | 550 | 0.9485229 | 0.0008279085
| 575 | 0.9538757 | 0.0008866281 | 575 | 0.9475043 | 0.0009986647 | 575 | 0.9501459 | 0.0008263692
| 600 | 0.9560323 | 0.0009258474 | 600 | 0.9499348 | 0.001023048 | 600 | 0.950188 | 0.00080518
| 625 | 0.9577406 | 0.0008105955 | 625 | 0.9485678 | 0.001027645 | 625 | 0.9486998 | 0.0007661829
| 650 | 0.9576052 | 0.0005736997 | 650 | 0.948682 | 0.0007470807 | 650 | 0.9488951 | 0.0006112977
| 675 | 0.9571434 | 0.0009982402 | 675 | 0.9478013 | 0.001166429 | 675 | 0.9501792 | 0.0008195146
| 700 | 0.9568608 | 0.0008704811 | 700 | 0.9514785 | 0.00100567 | 700 | 0.948102 | 0.0008298003
| 725 | 0.9559745 | 0.0009241806 | 725 | 0.9517577 | 0.0009065649 | 725 | 0.9471541 | 0.0008874796
| 750 | 0.9580422 | 0.0009361305 | 750 | 0.9481498 | 0.001058391 | 750 | 0.9471381 | 0.0008761977
| 775 | 0.955212 | 0.0009582623 | 775 | 0.94877 | 0.001013707 | 775 | 0.9474628 | 0.0007934301
| 800 | 0.953006 | 0.0007824864 | 800 | 0.9479135 | 0.0007382217 | 800 | 0.944486 | 0.0007535191
| 825 | 0.9482171 | 0.00106878 | 825 | 0.9462026 | 0.001128614 | 825 | 0.9425508 | 0.0008077767
| 850 | 0.9563452 | 0.0007271958 | 850 | 0.9472257 | 0.001060969 | 850 | 0.9453061 | 0.0007540137
| 875 | 0.942217 | 0.001630153 | 875 | 0.9427965 | 0.001543661 | 875 | 0.9388626 | 0.001206085
| 900 | 0.9487336 | 0.0005849422 | 900 | 0.9448006 | 0.0005733867 | 900 | 0.9414228 | 0.0006181616
| 925 | 0.951935 | 0.000649429 | 925 | 0.9463219 | 0.0009050852 | 925 | 0.9440275 | 0.001002464
| 950 | 0.9471253 | 0.0007396974 | 950 | 0.9449529 | 0.0008906049 | 950 | 0.9414265 | 0.001122366
| 975 | 0.9411545 | 0.001118619 | 975 | 0.9416456 | 0.001131502 | 975 | 0.9402497 | 0.001278544
| 1000 | 0.9522237 | 0.0007294523 | 1000 | 0.9447172 | 0.0007418189 | 1000 | 0.9407125 | 0.0007900792
| 1025 | 0.9505368 | 0.0007194158 | 1025 | 0.9444898 | 0.0009705768 | 1025 | 0.9426468 | 0.0009750964
| 1050 | 0.950833 | 0.0007720099 | 1050 | 0.9451055 | 0.001046391 | 1050 | 0.9383828 | 0.001307086
| 1075 | 0.9493542 | 0.0008398734 | 1075 | 0.9462735 | 0.0009724669 | 1075 | 0.9436575 | 0.0009501492
| 1100 | 0.9540215 | 0.0006643079 | 1100 | 0.943732 | 0.001186801 | 1100 | 0.943759 | 0.001182523
| 1125 | 0.9524929 | 0.0007366994 | 1125 | 0.9506361 | 0.0008316763 | 1125 | 0.9455204 | 0.001097806
| 1150 | 0.9525579 | 0.0008195315 | 1150 | 0.9442113 | 0.001747568 | 1150 | 0.9412753 | 0.001881647
| 1200 | 0.9522499 | 0.001521711 | 1200 | 0.9432981 | 0.002861049 | 1200 | 0.9442452 | 0.002912907
| 1250 | 0.9500797 | 0.001487747 | 1250 | 0.9526048 | 0.004772012 | 1250 | 0.9451652 | 0.005068094
| 1300 | 0.9553625 | 0.002093498 | 1300 | 0.9408803 | 0.004349942 | 1300 | 0.9553694 | 0.006554479
| 1350 | 0.9552055 | 0.001951655 | 1350 | 0.951451 | 0.005442519 | 1350 | 0.9469917 | 0.005478861
| 1400 | 0.9510526 | 0.0021489 | 1400 | 0.9568009 | 0.007401467 | 1400 | 0.949731 | 0.006186499
| 1450 | 0.9526092 | 0.001491605 | 1450 | 0.9330949 | 0.005151427 | 1450 | 0.9455877 | 0.005905189
| 1500 | 0.9537607 | 0.001300494 | 1500 | 0.9507455 | 0.00334308 | 1500 | 0.9507467 | 0.003494235
| 1550 | 0.9565898 | 0.001517032 | 1550 | 0.9477149 | 0.003371194 | 1550 | 0.9562161 | 0.003502453
| 1600 | 0.9571223 | 0.001514098 | 1600 | 0.955065 | 0.003892354 | 1600 | 0.9461641 | 0.003648678
| 1650 | 0.9543795 | 0.001230373 | 1650 | 0.9544102 | 0.004058566 | 1650 | 0.9503724 | 0.003544511
| 1700 | 0.9510739 | 0.001592661 | 1700 | 0.9449931 | 0.004225731 | 1700 | 0.9542988 | 0.003969077
| 1750 | 0.9494887 | 0.001592015 | 1750 | 0.9405139 | 0.004503342 | 1750 | 0.9447621 | 0.004302464
| 1800 | 0.9519506 | 0.001933753 | 1800 | 0.936456 | 0.003701839 | 1800 | 0.9339112 | 0.004218638
| 1850 | 0.944561 | 0.001910281 | 1850 | 0.9345644 | 0.005338415 | 1850 | 0.9318082 | 0.005175059
| 1900 | 0.9404116 | 0.001375966 | 1900 | 0.9389074 | 0.004547034 | 1900 | 0.9318827 | 0.00463084
| 1950 | 0.9403367 | 0.001727539 | 1950 | 0.9245603 | 0.005304388 | 1950 | 0.9135983 | 0.005034035
| 2000 | 0.9356255 | 0.001318378 | 2000 | 0.9236694 | 0.004014153 | 2000 | 0.9089518 | 0.003840031
| 2050 | 0.9303344 | 0.001526552 | 2050 | 0.9186188 | 0.005437368 | 2050 | 0.9065338 | 0.004965812
| 2100 | 0.9266607 | 0.001849807 | 2100 | 0.906651 | 0.006417872 | 2100 | 0.8964931 | 0.005682158
| 2150 | 0.914824 | 0.002080571 | 2150 | 0.8984288 | 0.006832295 | 2150 | 0.8785847 | 0.007038977
| 2200 | 0.8759842 | 0.001796055 | 2200 | 0.8460324 | 0.005242657 | 2200 | 0.8411457 | 0.005653847
| 2250 | 0.8619247 | 0.001738988 | 2250 | 0.8431254 | 0.004998539 | 2250 | 0.8262216 | 0.005448418
| 2300 | 0.8741134 | 0.001805728 | 2300 | 0.848339 | 0.006003184 | 2300 | 0.8422749 | 0.006488624
| 2350 | 0.8771815 | 0.002276743 | 2350 | 0.8501899 | 0.007084646 | 2350 | 0.8466517 | 0.007136236
| 2400 | 0.862751 | 0.002625213 | 2400 | 0.8419254 | 0.008456419 | 2400 | 0.8104422 | 0.008910449
| 2450 | 0.8418801 | 0.002486959 | 2450 | 0.8041787 | 0.009737991 | 2450 | 0.7989592 | 0.008435065
| 2500 | 0.8204292 | 0.00174503 | 2500 | 0.7911308 | 0.01014871 | 2500 | 0.7866403 | 0.009482796

## AgGlass2mm
q [deg] | 45
| l [nm] | Rspecular,l | UType A
| 300 | 0.1268266 | 0.008228272
| 310 | 0.08312138 | 0.002280753
| 320 | 0.1087665 | 0.00104407
| 330 | 0.3990992 | 0.00074486
| 340 | 0.6548332 | 0.0007182407
| 350 | 0.7717622 | 0.0007855597
| 360 | 0.8266987 | 0.0007524511
| 370 | 0.8589992 | 0.0007049108
| 380 | 0.8773702 | 0.0008628132
| 390 | 0.8962125 | 0.0007617957
| 400 | 0.9081032 | 0.0005722143
| 425 | 0.9239548 | 0.0006916217
| 450 | 0.9332 | 0.0008819104
| 475 | 0.942951 | 0.0007754823
| 500 | 0.948579 | 0.000695107
| 525 | 0.9521601 | 0.000867039
| 550 | 0.9559103 | 0.0007866699
| 575 | 0.956379 | 0.0009275145
| 600 | 0.9551735 | 0.0007836066
| 625 | 0.9555319 | 0.0008127038
| 650 | 0.9539837 | 0.0006453636
| 675 | 0.9543 | 0.0009301951
| 700 | 0.9540679 | 0.0007552872
| 725 | 0.9539969 | 0.0008387718
| 750 | 0.9527185 | 0.0007523277
| 775 | 0.9517977 | 0.0008713002
| 800 | 0.9513134 | 0.0007384539
| 825 | 0.9446143 | 0.0007904529
| 850 | 0.948573 | 0.0008847637
| 875 | 0.9410058 | 0.001355931
| 900 | 0.9433654 | 0.0005761816
| 925 | 0.9439274 | 0.0006727064
| 950 | 0.9417232 | 0.0007376569
| 975 | 0.9377789 | 0.001136813
| 1000 | 0.9419735 | 0.0005999178
| 1025 | 0.9419604 | 0.0008841362
| 1050 | 0.9405072 | 0.0008490046
| 1075 | 0.9420773 | 0.000724922
| 1100 | 0.9407164 | 0.0008363974
| 1125 | 0.9448779 | 0.0008726511
| 1150 | 0.9420069 | 0.001212066
| 1200 | 0.9412447 | 0.001501156
| 1250 | 0.9429736 | 0.002898388
| 1300 | 0.9440854 | 0.002521084
| 1350 | 0.9452016 | 0.002959619
| 1400 | 0.9402739 | 0.002892244
| 1450 | 0.9505492 | 0.002746314
| 1500 | 0.9572787 | 0.001909456
| 1550 | 0.9571092 | 0.00169291
| 1600 | 0.9575738 | 0.001848364
| 1650 | 0.9590878 | 0.001668922
| 1700 | 0.9535254 | 0.001977251
| 1750 | 0.9480381 | 0.001875236
| 1800 | 0.9521523 | 0.001941525
| 1850 | 0.9486315 | 0.002395565
| 1900 | 0.9405245 | 0.00242784
| 1950 | 0.9467228 | 0.002117564
| 2000 | 0.9396674 | 0.001906304
| 2050 | 0.9361118 | 0.002620407
| 2100 | 0.9413842 | 0.003149909
| 2150 | 0.9295482 | 0.003100216
| 2200 | 0.909084 | 0.002798341
| 2250 | 0.905188 | 0.002445552
| 2300 | 0.9100059 | 0.003255682
| 2350 | 0.9118297 | 0.003955573
| 2400 | 0.911808 | 0.00382603
| 2450 | 0.9002361 | 0.004426609
| 2500 | 0.8816718 | 0.004818324

## AgGlass1mm
q [deg] | 45
| l [nm] | Rspecular,l | UType A
| 300 | 0.1406944 | 0.009194748
| 310 | 0.08693057 | 0.003126199
| 320 | 0.1212184 | 0.001171766
| 330 | 0.4047233 | 0.001157451
| 340 | 0.6411743 | 0.0008163228
| 350 | 0.7437983 | 0.0008836728
| 360 | 0.7949812 | 0.000718958
| 370 | 0.8259382 | 0.000828348
| 380 | 0.8387227 | 0.0009052583
| 390 | 0.8652286 | 0.0007527213
| 400 | 0.8827393 | 0.0006287762
| 425 | 0.9053548 | 0.001001665
| 450 | 0.9206734 | 0.0009554914
| 475 | 0.9353655 | 0.0008380177
| 500 | 0.9402388 | 0.0008017431
| 525 | 0.9386538 | 0.001048185
| 550 | 0.9493004 | 0.0008398371
| 575 | 0.9514168 | 0.0008677251
| 600 | 0.9529353 | 0.0009785832
| 625 | 0.95268 | 0.00108973
| 650 | 0.9493622 | 0.000897961
| 675 | 0.949926 | 0.001439957
| 700 | 0.9489228 | 0.001306024
| 725 | 0.9488771 | 0.001231065
| 750 | 0.9476479 | 0.00127045
| 775 | 0.9463458 | 0.001484655
| 800 | 0.9439509 | 0.001124697
| 825 | 0.9375202 | 0.001123751
| 850 | 0.9437189 | 0.0008271938
| 875 | 0.9305813 | 0.00183305
| 900 | 0.9354936 | 0.0008238097
| 925 | 0.9357483 | 0.001078581
| 950 | 0.9332712 | 0.001181387
| 975 | 0.931755 | 0.001467748
| 1000 | 0.9354013 | 0.000902111
| 1025 | 0.9347601 | 0.0007916421
| 1050 | 0.933766 | 0.000867717
| 1075 | 0.9334775 | 0.001072786
| 1100 | 0.9347305 | 0.001021277
| 1125 | 0.9377335 | 0.0009547906
| 1150 | 0.9381596 | 0.001163237
| 1200 | 0.9365977 | 0.002102105
| 1250 | 0.9407208 | 0.002216917
| 1300 | 0.938408 | 0.002315727
| 1350 | 0.9412166 | 0.002700289
| 1400 | 0.9394403 | 0.002821567
| 1450 | 0.9460071 | 0.002020429
| 1500 | 0.9525473 | 0.001463019
| 1550 | 0.9540294 | 0.00136782
| 1600 | 0.9574322 | 0.001452433
| 1650 | 0.9563362 | 0.001365317
| 1700 | 0.9546983 | 0.001440833
| 1750 | 0.9526729 | 0.00166946
| 1800 | 0.9551906 | 0.001879794
| 1850 | 0.9517805 | 0.001566203
| 1900 | 0.9529549 | 0.001787172
| 1950 | 0.948224 | 0.001840222
| 2000 | 0.9507282 | 0.001456198
| 2050 | 0.9529392 | 0.001818716
| 2100 | 0.9486728 | 0.00228026
| 2150 | 0.9497728 | 0.002361152
| 2200 | 0.9355927 | 0.001835781
| 2250 | 0.9319681 | 0.001907577
| 2300 | 0.9348417 | 0.002133675
| 2350 | 0.9345559 | 0.002778812
| 2400 | 0.9367273 | 0.002867392
| 2450 | 0.9261002 | 0.00295872
| 2500 | 0.9173613 | 0.001710043

## AgFilm#1
q [deg] | 15 |  |  | 45 |  |  | 60
| l [nm] | Rspecular,l | UType A | l [nm] | Rspecular,l | UType A | l [nm] | Rspecular,l | UType A
| 300 | 0.04343533 | 0.0003388564 | 300 | 0.1082748 | 0.00742345 | 300 | 0.2943602 | 0.01189459
| 320 | 0.04281157 | 0.0001305326 | 320 | 0.05507589 | 0.0009488773 | 320 | 0.1085074 | 0.001026711
| 340 | 0.04175446 | 9.482824e-05 | 340 | 0.05121331 | 0.0004397645 | 340 | 0.09573465 | 0.0004756924
| 350 | 0.04191632 | 8.405841e-05 | 350 | 0.05183601 | 0.0003567154 | 350 | 0.09540246 | 0.0005675435
| 360 | 0.04189107 | 5.965601e-05 | 360 | 0.05154108 | 0.0001731377 | 360 | 0.09347466 | 0.0003410859
| 370 | 0.04177989 | 4.884274e-05 | 370 | 0.05136206 | 0.0001405862 | 370 | 0.09194741 | 0.0002101128
| 380 | 0.0472258 | 6.782387e-05 | 380 | 0.05474222 | 9.456565e-05 | 380 | 0.09228796 | 0.0001781695
| 390 | 0.2058058 | 0.0001996561 | 390 | 0.187788 | 0.0001938306 | 390 | 0.2014311 | 0.0002315383
| 400 | 0.5690703 | 0.0007975709 | 400 | 0.5435627 | 0.0003671187 | 400 | 0.5248695 | 0.0004137417
| 410 | 0.7986996 | 0.001207062 | 410 | 0.7831542 | 0.0006862494 | 410 | 0.7611663 | 0.0006473153
| 420 | 0.8857942 | 0.0008320662 | 420 | 0.8772547 | 0.001107835 | 420 | 0.8575698 | 0.0007013697
| 430 | 0.9175914 | 0.000883005 | 430 | 0.9116169 | 0.0008855782 | 430 | 0.8944349 | 0.000596899
| 440 | 0.9284529 | 0.0009766642 | 440 | 0.9260298 | 0.0008317773 | 440 | 0.9092912 | 0.0006578972
| 450 | 0.9385376 | 0.0009380839 | 450 | 0.9334346 | 0.0005581804 | 450 | 0.9175434 | 0.0006805509
| 460 | 0.9399125 | 0.001476425 | 460 | 0.9377702 | 0.0008440364 | 460 | 0.9226376 | 0.0007568637
| 470 | 0.9434601 | 0.0009339848 | 470 | 0.9415216 | 0.0008907919 | 470 | 0.9271223 | 0.0007991581
| 480 | 0.9454778 | 0.0009025663 | 480 | 0.9438154 | 0.0008553201 | 480 | 0.9305449 | 0.0005909007
| 490 | 0.9467435 | 0.001337727 | 490 | 0.9456647 | 0.0008822943 | 490 | 0.9327145 | 0.0008018474
| 500 | 0.9512642 | 0.0007260389 | 500 | 0.9479354 | 0.0004740847 | 500 | 0.9336136 | 0.0005629641
| 550 | 0.9579942 | 0.0009751115 | 550 | 0.9545007 | 0.0009059207 | 550 | 0.9410056 | 0.0008625616
| 600 | 0.960664 | 0.001242789 | 600 | 0.9576221 | 0.001518227 | 600 | 0.9463991 | 0.0006486141
| 650 | 0.9659518 | 0.001179321 | 650 | 0.963034 | 0.0008652499 | 650 | 0.9523949 | 0.00087389
| 700 | 0.9699863 | 0.001293198 | 700 | 0.9681018 | 0.0007978495 | 700 | 0.9560454 | 0.0007264695
| 750 | 0.9696063 | 0.0008560112 | 750 | 0.9700971 | 0.0005299237 | 750 | 0.9605324 | 0.0008442702
| 800 | 0.9723456 | 0.001028108 | 800 | 0.9704214 | 0.0007755705 | 800 | 0.9615817 | 0.0007839418
| 850 | 0.9736378 | 0.00127239 | 850 | 0.9753478 | 0.00070694 | 850 | 0.9660452 | 0.0007687806
| 900 | 0.9740173 | 0.0008648365 | 900 | 0.9723494 | 0.0008627551 | 900 | 0.9648475 | 0.0008405552
| 950 | 0.9771488 | 0.000812342 | 950 | 0.97374 | 0.0007251601 | 950 | 0.9671557 | 0.0007402916
| 1000 | 0.9802996 | 0.0007718167 | 1000 | 0.9765602 | 0.0006447184 | 1000 | 0.9704106 | 0.0007972466
| 1050 | 0.9786201 | 0.001022451 | 1050 | 0.974038 | 0.0008399657 | 1050 | 0.9688017 | 0.0006799854
| 1100 | 0.9825004 | 0.001050356 | 1100 | 0.9788971 | 0.0008745697 | 1100 | 0.973446 | 0.0007103988
| 1150 | 0.9759261 | 0.00316337 | 1150 | 0.9715565 | 0.001255191 | 1150 | 0.9637127 | 0.001102875
| 1200 | 0.9771161 | 0.001492299 | 1200 | 0.9693675 | 0.001515389 | 1200 | 0.9627337 | 0.001550872
| 1250 | 0.9864412 | 0.002013834 | 1250 | 0.9755958 | 0.001550851 | 1250 | 0.9723071 | 0.0018411
| 1300 | 0.9862832 | 0.001756421 | 1300 | 0.9792966 | 0.002153616 | 1300 | 0.9693813 | 0.002119744
| 1350 | 0.9732638 | 0.00191895 | 1350 | 0.9643939 | 0.001647631 | 1350 | 0.9584778 | 0.001493502
| 1400 | 0.972568 | 0.002323322 | 1400 | 0.95538 | 0.002143673 | 1400 | 0.9483406 | 0.00182667
| 1450 | 0.9808485 | 0.001686502 | 1450 | 0.9690594 | 0.001905151 | 1450 | 0.9634363 | 0.002015459
| 1500 | 0.9866651 | 0.001709948 | 1500 | 0.9792873 | 0.001974325 | 1500 | 0.9719373 | 0.002058693
| 1550 | 0.9823695 | 0.0009959478 | 1550 | 0.9781437 | 0.001156975 | 1550 | 0.9724635 | 0.001228733
| 1575 | 0.9837091 | 0.002875974 | 1575 | 0.9740841 | 0.002294393 | 1575 | 0.9723098 | 0.002874602
| 1600 | 0.9806533 | 0.00122879 | 1600 | 0.9767887 | 0.001196469 | 1600 | 0.9691394 | 0.001201694
| 1625 | 0.9736275 | 0.001575081 | 1625 | 0.9675755 | 0.00118989 | 1625 | 0.9674586 | 0.001634041
| 1650 | 0.9654245 | 0.00171708 | 1650 | 0.9591988 | 0.001211625 | 1650 | 0.952352 | 0.002232882
| 1675 | 0.8931273 | 0.001322507 | 1675 | 0.8802708 | 0.001794034 | 1675 | 0.8731844 | 0.001170908
| 1700 | 0.9062377 | 0.001362516 | 1700 | 0.8887608 | 0.001759984 | 1700 | 0.8803891 | 0.001741436
| 1725 | 0.9041315 | 0.001459259 | 1725 | 0.8951381 | 0.00163257 | 1725 | 0.8822351 | 0.002013393
| 1750 | 0.9267892 | 0.001945613 | 1750 | 0.919285 | 0.001537164 | 1750 | 0.9086835 | 0.001819879
| 1775 | 0.945572 | 0.001808426 | 1775 | 0.9392947 | 0.001804715 | 1775 | 0.9317037 | 0.001664601
| 1800 | 0.9476863 | 0.001812823 | 1800 | 0.9419614 | 0.001951314 | 1800 | 0.936286 | 0.001743409
| 1825 | 0.9592061 | 0.002072159 | 1825 | 0.9530204 | 0.001610475 | 1825 | 0.9459791 | 0.001747238
| 1850 | 0.9616701 | 0.001779773 | 1850 | 0.9557188 | 0.001968798 | 1850 | 0.9458682 | 0.001615768
| 1875 | 0.9529829 | 0.002088291 | 1875 | 0.957397 | 0.001960806 | 1875 | 0.9473547 | 0.002023373
| 1900 | 0.9313914 | 0.001235599 | 1900 | 0.9231796 | 0.001263676 | 1900 | 0.9136967 | 0.001243438
| 1925 | 0.9373399 | 0.001405438 | 1925 | 0.9304095 | 0.001441196 | 1925 | 0.9196996 | 0.001542848
| 1950 | 0.9404493 | 0.001745376 | 1950 | 0.9347677 | 0.00206912 | 1950 | 0.9344268 | 0.002072238
| 1975 | 0.958814 | 0.001671921 | 1975 | 0.9496868 | 0.002232041 | 1975 | 0.9479805 | 0.002036078
| 2000 | 0.9555158 | 0.001962341 | 2000 | 0.9493251 | 0.002232975 | 2000 | 0.9470258 | 0.001909268
| 2025 | 0.9547497 | 0.00196053 | 2025 | 0.9495381 | 0.00244498 | 2025 | 0.947473 | 0.001872148
| 2050 | 0.9530189 | 0.002619683 | 2050 | 0.9460344 | 0.002760991 | 2050 | 0.9409444 | 0.002444132
| 2075 | 0.9506555 | 0.002943172 | 2075 | 0.9445621 | 0.002871607 | 2075 | 0.9373216 | 0.003169459
| 2100 | 0.925624 | 0.003622159 | 2100 | 0.9213623 | 0.003192854 | 2100 | 0.9121995 | 0.002948256
| 2125 | 0.8945308 | 0.002853704 | 2125 | 0.891625 | 0.003076693 | 2125 | 0.8818501 | 0.003338178
| 2150 | 0.9005462 | 0.002734112 | 2150 | 0.8832161 | 0.00505094 | 2150 | 0.8696313 | 0.002609145
| 2175 | 0.8977776 | 0.003154853 | 2175 | 0.8907589 | 0.003135923 | 2175 | 0.8826414 | 0.003339234
| 2200 | 0.867563 | 0.002733446 | 2200 | 0.8567112 | 0.002547225 | 2200 | 0.8475418 | 0.002987378
| 2225 | 0.7221435 | 0.002600928 | 2225 | 0.6840693 | 0.002604795 | 2225 | 0.6702902 | 0.002016573
| 2250 | 0.3995805 | 0.001319954 | 2250 | 0.3632846 | 0.001428063 | 2250 | 0.346488 | 0.00145937
| 2275 | 0.4535918 | 0.001635104 | 2275 | 0.4270769 | 0.001645749 | 2275 | 0.397299 | 0.001627328
| 2300 | 0.5436209 | 0.002938033 | 2300 | 0.5121407 | 0.002288603 | 2300 | 0.4752656 | 0.002408479
| 2325 | 0.6936942 | 0.002210727 | 2325 | 0.6620236 | 0.002250308 | 2325 | 0.6294903 | 0.002570434
| 2350 | 0.6592399 | 0.003029714 | 2350 | 0.635041 | 0.002864112 | 2350 | 0.5942189 | 0.003325826
| 2375 | 0.5691875 | 0.003758325 | 2375 | 0.5545563 | 0.002894807 | 2375 | 0.5166623 | 0.004060991
| 2400 | 0.5785563 | 0.003624929 | 2400 | 0.5606451 | 0.003499502 | 2400 | 0.5272385 | 0.003310134
| 2425 | 0.6207378 | 0.00382543 | 2425 | 0.6023771 | 0.002936204 | 2425 | 0.5637161 | 0.003427929
| 2450 | 0.6519152 | 0.004242281 | 2450 | 0.629503 | 0.004220393 | 2450 | 0.5924291 | 0.004195782
| 2475 | 0.7180413 | 0.002965196 | 2475 | 0.6895291 | 0.003074738 | 2475 | 0.6675541 | 0.004625613
| 2500 | 0.7469044 | 0.003704653 | 2500 | 0.7188264 | 0.004352548 | 2500 | 0.6834212 | 0.003487891

## AgFilm#2
q [deg] | 15 |  |  | 45 |  |  | 60
| l [nm] | Rspecular,l | UType A | l [nm] | Rspecular,l | UType A | l [nm] | Rspecular,l | UType A
| 300 | 0.04226609 | 0.0001469711 | 300 | 0.06668785 | 0.0001949156 | 300 | 0.06668785 | 0.0001949156
| 320 | 0.04180328 | 7.622698e-05 | 320 | 0.06529536 | 8.941296e-05 | 320 | 0.06529536 | 8.941296e-05
| 340 | 0.04064864 | 3.133623e-05 | 340 | 0.06279814 | 8.631055e-05 | 340 | 0.06279814 | 8.631055e-05
| 350 | 0.0403749 | 3.080826e-05 | 350 | 0.06196111 | 6.914133e-05 | 350 | 0.06196111 | 6.914133e-05
| 360 | 0.04016321 | 2.597936e-05 | 360 | 0.06070342 | 6.349921e-05 | 360 | 0.06070342 | 6.349921e-05
| 370 | 0.04005892 | 2.384454e-05 | 370 | 0.06022683 | 7.616217e-05 | 370 | 0.06022683 | 7.616217e-05
| 380 | 0.04062537 | 2.108751e-05 | 380 | 0.06041496 | 7.186748e-05 | 380 | 0.06041496 | 7.186748e-05
| 390 | 0.142529 | 9.909127e-05 | 390 | 0.1423259 | 0.0001676472 | 390 | 0.1423259 | 0.0001676472
| 400 | 0.5573466 | 0.0003192158 | 400 | 0.5447423 | 0.0004175036 | 400 | 0.5447423 | 0.0004175036
| 410 | 0.7750218 | 0.0003985851 | 410 | 0.7684593 | 0.000549269 | 410 | 0.7684593 | 0.000549269
| 420 | 0.8301035 | 0.0004368842 | 420 | 0.8246132 | 0.0007295909 | 420 | 0.8246132 | 0.0007295909
| 430 | 0.8518424 | 0.0004853187 | 430 | 0.8462691 | 0.0007664567 | 430 | 0.8462691 | 0.0007664567
| 440 | 0.8664924 | 0.0004659175 | 440 | 0.8596587 | 0.0006129913 | 440 | 0.8596587 | 0.0006129913
| 450 | 0.8801665 | 0.0003596698 | 450 | 0.8706917 | 0.0008482708 | 450 | 0.8706917 | 0.0008482708
| 460 | 0.8903447 | 0.000562671 | 460 | 0.8804239 | 0.001117978 | 460 | 0.8804239 | 0.001117978
| 470 | 0.8980244 | 0.0004874165 | 470 | 0.889363 | 0.001265136 | 470 | 0.889363 | 0.001265136
| 480 | 0.9032455 | 0.0005162953 | 480 | 0.8965893 | 0.001131216 | 480 | 0.8965893 | 0.001131216
| 490 | 0.9096503 | 0.0004978241 | 490 | 0.9032018 | 0.001264053 | 490 | 0.9032018 | 0.001264053
| 500 | 0.9154898 | 0.0003314905 | 500 | 0.9046685 | 0.0007290694 | 500 | 0.9046685 | 0.0007290694
| 550 | 0.930725 | 0.0004780722 | 550 | 0.9228351 | 0.001132437 | 550 | 0.9228351 | 0.001132437
| 600 | 0.9399565 | 0.0005203537 | 600 | 0.9338768 | 0.001369418 | 600 | 0.9338768 | 0.001369418
| 650 | 0.9467507 | 0.0004229902 | 650 | 0.9381581 | 0.001243904 | 650 | 0.9381581 | 0.001243904
| 700 | 0.9525861 | 0.0004482586 | 700 | 0.9448457 | 0.001007882 | 700 | 0.9448457 | 0.001007882
| 750 | 0.9568847 | 0.0005117373 | 750 | 0.9494912 | 0.00113339 | 750 | 0.9494912 | 0.00113339
| 800 | 0.9597172 | 0.0005296228 | 800 | 0.9519602 | 0.0008648011 | 800 | 0.9519602 | 0.0008648011
| 850 | 0.9632682 | 0.0006271008 | 850 | 0.9604094 | 0.0008249479 | 850 | 0.9604094 | 0.0008249479
| 900 | 0.9668598 | 0.003950712 | 900 | 0.9596373 | 0.0008131848 | 900 | 0.9596373 | 0.0008131848
| 950 | 0.9701664 | 0.003542431 | 950 | 0.9623767 | 0.0007101212 | 950 | 0.9623767 | 0.0007101212
| 1000 | 0.9733231 | 0.00212739 | 1000 | 0.9641221 | 0.0008915439 | 1000 | 0.9641221 | 0.0008915439
| 1050 | 0.9710438 | 0.003389449 | 1050 | 0.963241 | 0.0008038717 | 1050 | 0.963241 | 0.0008038717
| 1100 | 0.9701865 | 0.0003724823 | 1100 | 0.9635592 | 0.0008461049 | 1100 | 0.9635592 | 0.0008461049
| 1150 | 0.9659965 | 0.000402001 | 1150 | 0.9610595 | 0.0009108538 | 1150 | 0.9610595 | 0.0009108538
| 1200 | 0.9618809 | 0.00069593 | 1200 | 0.9553369 | 0.001789969 | 1200 | 0.9553369 | 0.001789969
| 1250 | 0.9701846 | 0.0009389777 | 1250 | 0.9680259 | 0.001570226 | 1250 | 0.9680259 | 0.001570226
| 1300 | 0.9721849 | 0.0007104242 | 1300 | 0.9677183 | 0.001589955 | 1300 | 0.9677183 | 0.001589955
| 1350 | 0.9646514 | 0.0009222493 | 1350 | 0.9587245 | 0.001931858 | 1350 | 0.9587245 | 0.001931858
| 1400 | 0.9590075 | 0.000897212 | 1400 | 0.9530583 | 0.001830147 | 1400 | 0.9530583 | 0.001830147
| 1450 | 0.9656642 | 0.0008386824 | 1450 | 0.957827 | 0.001869658 | 1450 | 0.957827 | 0.001869658
| 1500 | 0.9743129 | 0.000726613 | 1500 | 0.9635202 | 0.001617285 | 1500 | 0.9635202 | 0.001617285
| 1550 | 0.9707163 | 0.0005211174 | 1550 | 0.968111 | 0.001290878 | 1550 | 0.968111 | 0.001290878
| 1575 | 0.9695463 | 0.001440533 | 1575 | 0.9654893 | 0.002110558 | 1575 | 0.9654893 | 0.002110558
| 1600 | 0.9675751 | 0.0005804963 | 1600 | 0.9677345 | 0.001366725 | 1600 | 0.9677345 | 0.001366725
| 1625 | 0.9655882 | 0.000797565 | 1625 | 0.964335 | 0.00125003 | 1625 | 0.964335 | 0.00125003
| 1650 | 0.9413104 | 0.0009519745 | 1650 | 0.9375627 | 0.001852915 | 1650 | 0.9375627 | 0.001852915
| 1675 | 0.901414 | 0.0005982157 | 1675 | 0.8919567 | 0.001453462 | 1675 | 0.8919567 | 0.001453462
| 1700 | 0.9053219 | 0.0009288591 | 1700 | 0.8934713 | 0.001556843 | 1700 | 0.8934713 | 0.001556843
| 1725 | 0.9003961 | 0.0008483473 | 1725 | 0.8935381 | 0.001610324 | 1725 | 0.8935381 | 0.001610324
| 1750 | 0.91691 | 0.0007388468 | 1750 | 0.9133432 | 0.001827137 | 1750 | 0.9133432 | 0.001827137
| 1775 | 0.9347342 | 0.0008633769 | 1775 | 0.9275443 | 0.001916701 | 1775 | 0.9275443 | 0.001916701
| 1800 | 0.9405873 | 0.0008036892 | 1800 | 0.936785 | 0.00140123 | 1800 | 0.936785 | 0.00140123
| 1825 | 0.9485093 | 0.0008150332 | 1825 | 0.9419839 | 0.002322312 | 1825 | 0.9419839 | 0.002322312
| 1850 | 0.9537969 | 0.0008078388 | 1850 | 0.9470229 | 0.001880314 | 1850 | 0.9470229 | 0.001880314
| 1875 | 0.956293 | 0.000907329 | 1875 | 0.9451243 | 0.001606484 | 1875 | 0.9451243 | 0.001606484
| 1900 | 0.9371884 | 0.0007367328 | 1900 | 0.9368615 | 0.00127711 | 1900 | 0.9368615 | 0.00127711
| 1925 | 0.9413748 | 0.0007223417 | 1925 | 0.9313784 | 0.001412342 | 1925 | 0.9313784 | 0.001412342
| 1950 | 0.9411104 | 0.001147691 | 1950 | 0.9383851 | 0.002263637 | 1950 | 0.9383851 | 0.002263637
| 1975 | 0.9526952 | 0.0009542716 | 1975 | 0.9421273 | 0.001955871 | 1975 | 0.9421273 | 0.001955871
| 2000 | 0.9529009 | 0.001201282 | 2000 | 0.9494529 | 0.001941447 | 2000 | 0.9494529 | 0.001941447
| 2025 | 0.9505719 | 0.0009741255 | 2025 | 0.9474933 | 0.002010514 | 2025 | 0.9474933 | 0.002010514
| 2050 | 0.9527627 | 0.001468925 | 2050 | 0.9385964 | 0.002911781 | 2050 | 0.9385964 | 0.002911781
| 2075 | 0.9457266 | 0.001450278 | 2075 | 0.9375467 | 0.002923773 | 2075 | 0.9375467 | 0.002923773
| 2100 | 0.9361834 | 0.001668461 | 2100 | 0.9282626 | 0.003270195 | 2100 | 0.9282626 | 0.003270195
| 2125 | 0.8892228 | 0.001855602 | 2125 | 0.8784735 | 0.003380562 | 2125 | 0.8784735 | 0.003380562
| 2150 | 0.8816859 | 0.001878988 | 2150 | 0.8592127 | 0.003803978 | 2150 | 0.8592127 | 0.003803978
| 2175 | 0.905195 | 0.001684356 | 2175 | 0.882823 | 0.003078469 | 2175 | 0.882823 | 0.003078469
| 2200 | 0.8993483 | 0.001318939 | 2200 | 0.8817944 | 0.002418693 | 2200 | 0.8817944 | 0.002418693
| 2225 | 0.8125309 | 0.001432662 | 2225 | 0.8049872 | 0.002501609 | 2225 | 0.8049872 | 0.002501609
| 2250 | 0.5902772 | 0.0008060702 | 2250 | 0.5737399 | 0.001705759 | 2250 | 0.5737399 | 0.001705759
| 2275 | 0.5716445 | 0.0009380752 | 2275 | 0.5839876 | 0.001511984 | 2275 | 0.5839876 | 0.001511984
| 2300 | 0.5944922 | 0.001151648 | 2300 | 0.5977202 | 0.00253241 | 2300 | 0.5977202 | 0.00253241
| 2325 | 0.6651476 | 0.001414481 | 2325 | 0.6554597 | 0.002655383 | 2325 | 0.6554597 | 0.002655383
| 2350 | 0.6586011 | 0.001769053 | 2350 | 0.6502134 | 0.003082823 | 2350 | 0.6502134 | 0.003082823
| 2375 | 0.6481156 | 0.001976617 | 2375 | 0.650493 | 0.003782691 | 2375 | 0.650493 | 0.003782691
| 2400 | 0.6602858 | 0.001676332 | 2400 | 0.6436775 | 0.002578508 | 2400 | 0.6436775 | 0.002578508
| 2425 | 0.6723258 | 0.002063836 | 2425 | 0.658515 | 0.003300341 | 2425 | 0.658515 | 0.003300341
| 2450 | 0.6110615 | 0.001521584 | 2450 | 0.5845617 | 0.002523335 | 2450 | 0.5845617 | 0.002523335
| 2475 | 0.7292443 | 0.001735108 | 2475 | 0.6807237 | 0.003037476 | 2475 | 0.6807237 | 0.003037476
| 2500 | 0.7649222 | 0.002238908 | 2500 | 0.6872371 | 0.003744744 | 2500 | 0.6872371 | 0.003744744

## AlFilm
q [deg] | 15 |  |  | 45 |  |  | 60
| l [nm] | Rspecular,l | UType A | l [nm] | Rspecular,l | UType A | l [nm] | Rspecular,l | UType A
| 300 | 0.8483508 | 0.01909391 | 300 | 0.8482746 | 0.01168982 | 300 | 0.864461 | 0.01314879
| 320 | 0.8540294 | 0.001894142 | 320 | 0.866626 | 0.001246721 | 325 | 0.8792855 | 0.001384725
| 340 | 0.8623943 | 0.00111229 | 340 | 0.8727136 | 0.0008747408 | 350 | 0.8823731 | 0.0008899198
| 350 | 0.8627557 | 0.0009396927 | 350 | 0.8737774 | 0.0009152748 | 375 | 0.8839316 | 0.0008522933
| 360 | 0.8654345 | 0.0008214946 | 360 | 0.8758171 | 0.0008147096 | 400 | 0.8838598 | 0.0007326643
| 370 | 0.8684987 | 0.0008300018 | 370 | 0.8782916 | 0.0008085372 | 425 | 0.8859809 | 0.0007343072
| 380 | 0.8710065 | 0.0007897536 | 380 | 0.8798758 | 0.0007799409 | 450 | 0.8857527 | 0.0006808385
| 390 | 0.8719811 | 0.0007678754 | 390 | 0.8814689 | 0.000840348 | 475 | 0.8873903 | 0.0007069979
| 400 | 0.8721824 | 0.0006826302 | 400 | 0.8824823 | 0.0006830607 | 500 | 0.8861078 | 0.0007287952
| 410 | 0.8745898 | 0.0008912566 | 410 | 0.8836105 | 0.0008081652 | 525 | 0.8859901 | 0.0006148745
| 420 | 0.8766564 | 0.000712473 | 420 | 0.8837413 | 0.0008202099 | 550 | 0.886956 | 0.0005720126
| 430 | 0.8775245 | 0.0006514743 | 430 | 0.8865493 | 0.0006288614 | 575 | 0.8867444 | 0.001074478
| 440 | 0.8788525 | 0.0008541803 | 440 | 0.8868846 | 0.0006633312 | 600 | 0.8824299 | 0.001079385
| 450 | 0.8763996 | 0.001047511 | 450 | 0.8855117 | 0.0005476829 | 625 | 0.8792753 | 0.0009046857
| 460 | 0.8797807 | 0.0007169016 | 460 | 0.8855953 | 0.0008494157 | 650 | 0.8793912 | 0.001192411
| 470 | 0.8812116 | 0.0006091343 | 470 | 0.8879028 | 0.0007412269 | 675 | 0.8724893 | 0.0010214
| 480 | 0.8814993 | 0.0007607538 | 480 | 0.8871757 | 0.000751246 | 700 | 0.8690924 | 0.001292035
| 490 | 0.8822376 | 0.0007727022 | 490 | 0.88753 | 0.0007889 | 725 | 0.8620326 | 0.0008724557
| 500 | 0.8816554 | 0.0006665608 | 500 | 0.888342 | 0.0006374899 | 750 | 0.8567858 | 0.001066285
| 550 | 0.8821084 | 0.0008778753 | 550 | 0.8864224 | 0.0007459228 | 775 | 0.8480787 | 0.0009913762
| 600 | 0.8811654 | 0.0009904447 | 600 | 0.8841156 | 0.0007089441 | 800 | 0.8349335 | 0.0005195416
| 650 | 0.8793018 | 0.0009800121 | 650 | 0.8798481 | 0.000843805 | 825 | 0.827152 | 0.001135635
| 700 | 0.872914 | 0.0007849322 | 700 | 0.8727055 | 0.0008351722 | 850 | 0.8304982 | 0.0009064406
| 750 | 0.8623908 | 0.0009009244 | 750 | 0.863326 | 0.0007072391 | 875 | 0.8478335 | 0.001938757
| 800 | 0.8482421 | 0.0007486371 | 800 | 0.8470019 | 0.000687481 | 900 | 0.8597537 | 0.001115731
| 850 | 0.8483051 | 0.0006986286 | 850 | 0.8462429 | 0.0008112305 | 925 | 0.8778135 | 0.0009600728
| 900 | 0.87269 | 0.0006668252 | 900 | 0.8716151 | 0.0004755468 | 950 | 0.8931036 | 0.00124284
| 950 | 0.9033003 | 0.0007900985 | 950 | 0.9030162 | 0.0006115431 | 975 | 0.9051555 | 0.001197591
| 1000 | 0.924276 | 0.0007233324 | 1000 | 0.9241063 | 0.0005879404 | 1000 | 0.9166616 | 0.0004855616
| 1050 | 0.9337058 | 0.0007539528 | 1050 | 0.9342552 | 0.000714938 | 1025 | 0.9221254 | 0.001099677
| 1100 | 0.9431494 | 0.0007783817 | 1100 | 0.9432278 | 0.0007417288 | 1050 | 0.9313708 | 0.0009266536
| 1150 | 0.9467877 | 0.001862173 | 1150 | 0.9491388 | 0.0009713721 | 1100 | 0.938572 | 0.001415937
| 1200 | 0.9472948 | 0.001175636 | 1200 | 0.9511856 | 0.001614603 | 1150 | 0.9478451 | 0.001809485
| 1250 | 0.9471948 | 0.001857983 | 1250 | 0.9565073 | 0.002369609 | 1200 | 0.9509368 | 0.00174114
| 1300 | 0.9485797 | 0.001866933 | 1300 | 0.960909 | 0.002648968 | 1250 | 0.9564671 | 0.002407334
| 1350 | 0.9545216 | 0.002453805 | 1350 | 0.9618012 | 0.003375477 | 1300 | 0.9544686 | 0.003278487
| 1400 | 0.9575462 | 0.00213819 | 1400 | 0.9637422 | 0.003547643 | 1350 | 0.9532538 | 0.003077141
| 1450 | 0.9557983 | 0.001638669 | 1450 | 0.9577527 | 0.002452599 | 1400 | 0.9586332 | 0.00458614
| 1500 | 0.9570938 | 0.00216608 | 1500 | 0.956585 | 0.003138495 | 1450 | 0.9576672 | 0.002858871
| 1550 | 0.9599221 | 0.001200018 | 1550 | 0.9645156 | 0.001349267 | 1500 | 0.9635716 | 0.001723173
| 1575 | 0.9570542 | 0.003087865 | 1575 | 0.9677091 | 0.005655842 | 1550 | 0.960192 | 0.002078325
| 1600 | 0.9596773 | 0.001268419 | 1600 | 0.9628385 | 0.00244852 | 1600 | 0.9586787 | 0.002342891
| 1625 | 0.9615893 | 0.001764244 | 1625 | 0.970317 | 0.003180821 | 1650 | 0.9635278 | 0.002703051
| 1650 | 0.9598136 | 0.001969575 | 1650 | 0.9710272 | 0.002740777 | 1700 | 0.9623748 | 0.003099681
| 1675 | 0.9637949 | 0.001433817 | 1675 | 0.9684507 | 0.001801338 | 1750 | 0.96302 | 0.002593968
| 1700 | 0.9664112 | 0.001929902 | 1700 | 0.9663645 | 0.003298347 | 1800 | 0.9621485 | 0.002152702
| 1725 | 0.9645011 | 0.002205924 | 1725 | 0.9682112 | 0.003942765 | 1850 | 0.9637136 | 0.002432511
| 1750 | 0.9646371 | 0.001718585 | 1750 | 0.970199 | 0.003135036 | 1900 | 0.9647502 | 0.002344141
| 1775 | 0.9677482 | 0.001806005 | 1775 | 0.9676091 | 0.00248828 | 1950 | 0.9675075 | 0.002433365
| 1800 | 0.9645776 | 0.001863003 | 1800 | 0.9671826 | 0.002165753 | 2000 | 0.9678092 | 0.00162561
| 1825 | 0.9672816 | 0.001717689 | 1825 | 0.9743536 | 0.002442639 | 2050 | 0.9702505 | 0.002986971
| 1850 | 0.9667611 | 0.001700188 | 1850 | 0.9718252 | 0.002524295 | 2100 | 0.9695698 | 0.003962377
| 1875 | 0.9651442 | 0.002016 | 1875 | 0.9700808 | 0.002658262 | 2150 | 0.9699344 | 0.004877264
| 1900 | 0.965626 | 0.001606152 | 1900 | 0.9729945 | 0.001746661 | 2200 | 0.9725946 | 0.003907451
| 1925 | 0.9654057 | 0.001565436 | 1925 | 0.9711716 | 0.002242623 | 2250 | 0.9714047 | 0.003561619
| 1950 | 0.9669243 | 0.001837687 | 1950 | 0.9687245 | 0.002758723 | 2300 | 0.9679999 | 0.00484708
| 1975 | 0.9647602 | 0.001773044 | 1975 | 0.9733982 | 0.003106488 | 2350 | 0.9713385 | 0.007121566
| 2000 | 0.9683873 | 0.002795306 | 2000 | 0.9750159 | 0.003787816 | 2400 | 0.956917 | 0.007113212
| 2025 | 0.9663928 | 0.002490701 | 2025 | 0.9674006 | 0.002387844 | 2450 | 0.9710802 | 0.009055602
| 2050 | 0.9730097 | 0.002624075 | 2050 | 0.9791727 | 0.004313354 | 2500 | 0.9635628 | 0.007042638
| 2075 | 0.9707646 | 0.002427763 | 2075 | 0.9769751 | 0.005691822
| 2100 | 0.9670632 | 0.00308139 | 2100 | 0.9821649 | 0.006229095
| 2125 | 0.9730374 | 0.003264726 | 2125 | 0.9738814 | 0.006113716
| 2150 | 0.9700707 | 0.003843505 | 2150 | 0.9787988 | 0.005985357
| 2175 | 0.9720405 | 0.002736909 | 2175 | 0.9735805 | 0.006398461
| 2200 | 0.9699439 | 0.003077818 | 2200 | 0.9667292 | 0.005622232
| 2225 | 0.9679109 | 0.002989443 | 2225 | 0.9751785 | 0.005244357
| 2250 | 0.9680322 | 0.001919953 | 2250 | 0.9740361 | 0.004027186
| 2275 | 0.9688532 | 0.002126031 | 2275 | 0.9760269 | 0.004994412
| 2300 | 0.9753973 | 0.003996498 | 2300 | 0.9800525 | 0.005250616
| 2325 | 0.9640639 | 0.003309966 | 2325 | 0.9867273 | 0.007556405
| 2350 | 0.9626078 | 0.003839547 | 2350 | 0.9800848 | 0.006136017
| 2375 | 0.9805876 | 0.003550498 | 2375 | 0.9767376 | 0.009188775
| 2400 | 0.9756646 | 0.004190537 | 2400 | 0.9692385 | 0.008599329
| 2425 | 0.9801124 | 0.005198385 | 2425 | 0.9751057 | 0.01138756
| 2450 | 0.9739954 | 0.004695045 | 2450 | 0.966837 | 0.008434844
| 2475 | 0.9704213 | 0.004459722 | 2475 | 0.9691916 | 0.01081425
| 2500 | 0.9724335 | 0.00522892 | 2500 | 0.9730336 | 0.007974969

## AgSheet#1
q [deg] | 15 |  |  | 45 |  |  | 60
| l [nm] | Rspecular,l | UType A | l [nm] | Rspecular,l | UType A | l [nm] | Rspecular,l | UType A
| 300 | 0.1937699 | 0.008476114 | 300 | 0.2031373 | 0.0107912 | 300 | 0.2152622 | 0.006268598
| 325 | 0.4386623 | 0.000764307 | 325 | 0.3421436 | 0.0008020874 | 325 | 0.229579 | 0.0007944568
| 350 | 0.4618681 | 0.0004630208 | 350 | 0.33921 | 0.0005058631 | 350 | 0.5857827 | 0.0005652762
| 375 | 0.4356939 | 0.0004013768 | 375 | 0.6462878 | 0.0005494526 | 375 | 0.7391957 | 0.0005963072
| 400 | 0.7119115 | 0.0005582992 | 400 | 0.792248 | 0.0005887236 | 400 | 0.8222701 | 0.0007599921
| 425 | 0.8890647 | 0.0006236904 | 425 | 0.9059802 | 0.0006580486 | 425 | 0.9078502 | 0.0007607177
| 450 | 0.931046 | 0.0006576536 | 450 | 0.9378656 | 0.0006845086 | 450 | 0.9368776 | 0.0007437739
| 475 | 0.9471993 | 0.0007068933 | 475 | 0.9483276 | 0.0007128014 | 475 | 0.9484463 | 0.0009294553
| 500 | 0.9528455 | 0.0007496576 | 500 | 0.955447 | 0.0008187832 | 500 | 0.9532401 | 0.000892415
| 525 | 0.9571819 | 0.0009166143 | 525 | 0.9578758 | 0.0007233652 | 525 | 0.9564782 | 0.0008042982
| 550 | 0.9601132 | 0.0005564573 | 550 | 0.9609534 | 0.0005103215 | 550 | 0.958782 | 0.0004802502
| 575 | 0.9622934 | 0.0007886599 | 575 | 0.962471 | 0.0006329947 | 575 | 0.9602504 | 0.0008239454
| 600 | 0.96219 | 0.0004888145 | 600 | 0.962279 | 0.0008559208 | 600 | 0.9611503 | 0.0006485117
| 650 | 0.9623865 | 0.0006611925 | 650 | 0.9619435 | 0.0008266822 | 650 | 0.9599288 | 0.0008790821
| 700 | 0.9630741 | 0.0007480228 | 700 | 0.9596103 | 0.0007260279 | 700 | 0.9588568 | 0.0006778775
| 750 | 0.9629087 | 0.0007271474 | 750 | 0.9584415 | 0.0007109236 | 750 | 0.9603915 | 0.0008066227
| 800 | 0.9605437 | 0.0006904649 | 800 | 0.9565 | 0.0008845327 | 800 | 0.9564479 | 0.0007494286
| 850 | 0.9615119 | 0.0006329303 | 850 | 0.9553171 | 0.0009503995 | 850 | 0.9548697 | 0.0007053078
| 900 | 0.9558559 | 0.0005634863 | 900 | 0.9518531 | 0.000444026 | 900 | 0.9470044 | 0.0007448176
| 950 | 0.9540786 | 0.0004545771 | 950 | 0.9506666 | 0.0004798494 | 950 | 0.9445453 | 0.0004986168
| 1000 | 0.9551683 | 0.0005190137 | 1000 | 0.9528224 | 0.0004539525 | 1000 | 0.9479721 | 0.0004325418
| 1050 | 0.953057 | 0.0005357087 | 1050 | 0.9507928 | 0.000500195 | 1050 | 0.9498913 | 0.0005261789
| 1100 | 0.9551082 | 0.0005219433 | 1100 | 0.9554763 | 0.0005386042 | 1100 | 0.955607 | 0.0005357264
| 1150 | 0.9552502 | 0.001016246 | 1150 | 0.9548252 | 0.0009239062 | 1150 | 0.9570251 | 0.001000473
| 1200 | 0.9592801 | 0.0009707936 | 1200 | 0.9613938 | 0.0008662465 | 1200 | 0.9619705 | 0.0008952958
| 1250 | 0.9588325 | 0.001014633 | 1250 | 0.9650599 | 0.00146694 | 1250 | 0.9655889 | 0.001382459
| 1300 | 0.959844 | 0.0007217065 | 1300 | 0.9624184 | 0.0009803289 | 1300 | 0.9659547 | 0.0008965359
| 1350 | 0.9630241 | 0.0008429646 | 1350 | 0.9663244 | 0.001165891 | 1350 | 0.9679509 | 0.001090291
| 1400 | 0.9663698 | 0.0009464901 | 1400 | 0.967608 | 0.001242434 | 1400 | 0.9684154 | 0.001198765
| 1450 | 0.967861 | 0.001181533 | 1450 | 0.9703792 | 0.001348812 | 1450 | 0.9723296 | 0.001613979
| 1500 | 0.9693231 | 0.001164293 | 1500 | 0.9696628 | 0.001428896 | 1500 | 0.972654 | 0.001964817
| 1550 | 0.9693437 | 0.001017169 | 1550 | 0.9713951 | 0.00121888 | 1550 | 0.9704935 | 0.00147652
| 1600 | 0.9732196 | 0.001051285 | 1600 | 0.9712184 | 0.002081127 | 1600 | 0.9702542 | 0.001977962
| 1650 | 0.9723238 | 0.001107346 | 1650 | 0.9774252 | 0.00155633 | 1650 | 0.9745903 | 0.001712432
| 1700 | 0.9741247 | 0.0007716952 | 1700 | 0.9760707 | 0.002000471 | 1700 | 0.9749563 | 0.001588907
| 1750 | 0.9734397 | 0.0007917203 | 1750 | 0.9765722 | 0.001952667 | 1750 | 0.9756857 | 0.001449098
| 1800 | 0.974385 | 0.0008126634 | 1800 | 0.9746902 | 0.0009352915 | 1800 | 0.9752687 | 0.001050404
| 1850 | 0.9750176 | 0.00143446 | 1850 | 0.9770935 | 0.002072454 | 1850 | 0.9722199 | 0.001922686
| 1900 | 0.9759234 | 0.0009985619 | 1900 | 0.9736056 | 0.002190825 | 1900 | 0.9748791 | 0.001838883
| 1950 | 0.9777753 | 0.001333279 | 1950 | 0.9785938 | 0.002754843 | 1950 | 0.9765231 | 0.001837878
| 2000 | 0.9779206 | 0.001778371 | 2000 | 0.9762275 | 0.003477789 | 2000 | 0.9779287 | 0.002329831
| 2050 | 0.9800587 | 0.001762869 | 2050 | 0.9776472 | 0.003706894 | 2050 | 0.9732757 | 0.002651413
| 2100 | 0.9808421 | 0.001299923 | 2100 | 0.9767991 | 0.004001983 | 2100 | 0.9734329 | 0.003324479
| 2150 | 0.9811165 | 0.001520591 | 2150 | 0.9768357 | 0.004801706 | 2150 | 0.9769302 | 0.002389285
| 2200 | 0.9807594 | 0.001164722 | 2200 | 0.9770486 | 0.003821784 | 2200 | 0.9748835 | 0.00203859
| 2250 | 0.9779464 | 0.001524091 | 2250 | 0.9810138 | 0.005082424 | 2250 | 0.9784755 | 0.003682012
| 2300 | 0.9795997 | 0.001957675 | 2300 | 0.9714492 | 0.008683298 | 2300 | 0.9671078 | 0.004999235
| 2350 | 0.9852719 | 0.002112668 | 2350 | 0.9766808 | 0.01071932 | 2350 | 0.9846438 | 0.005816277
| 2400 | 0.980084 | 0.002336939 | 2400 | 0.9555295 | 0.009018337 | 2400 | 0.9833239 | 0.006588752
| 2450 | 0.9805835 | 0.002805668 | 2450 | 0.9687155 | 0.01248351 | 2450 | 0.9827791 | 0.007445196
| 2500 | 0.9796463 | 0.002731897 | 2500 | 0.9896534 | 0.01384342 | 2500 | 0.9602604 | 0.008179273

## AgSheet#2
q [deg] | 15 |  |  | 45 |  |  | 60 |  |  | q [deg] | 45
| l [nm] | Rspecular,l | UType A | l [nm] | Rspecular,l | UType A | l [nm] | Rspecular,l | UType A |  | l [nm] | Rspecular,l | UType A
marks parallel to | 300 | 0.157763 | 0.0109895 | 300 | 0.3070925 | 0.01636484 | 300 | 0.220279 | 0.005393357 | marks perp. to | 300 | 0.1736198 | 0.0087337
plane of incidence | 310 | 0.1646913 | 0.003178889 | 325 | 0.1246797 | 0.001929706 | 310 | 0.2052053 | 0.001796617 | plane of incidence | 310 | 0.166672 | 0.001998489
| 320 | 0.22494 | 0.00108399 | 350 | 0.6246677 | 0.001012423 | 320 | 0.1398441 | 0.0005493088 |  | 320 | 0.170124 | 0.001101014
| 330 | 0.2868381 | 0.001058048 | 375 | 0.7882589 | 0.0008190171 | 330 | 0.1920935 | 0.0005438573 |  | 330 | 0.1141538 | 0.0008223039
| 340 | 0.1368919 | 0.0005678004 | 400 | 0.8416607 | 0.0007173846 | 340 | 0.5343113 | 0.0005798695 |  | 340 | 0.2962291 | 0.0003800946
| 350 | 0.4104925 | 0.0005607157 | 425 | 0.9210203 | 0.0008741535 | 350 | 0.7222187 | 0.0006856564 |  | 350 | 0.5527286 | 0.0005877613
| 360 | 0.6198859 | 0.000547195 | 450 | 0.9484811 | 0.0008793888 | 360 | 0.7686391 | 0.0008059811 |  | 360 | 0.6789191 | 0.0007079724
| 370 | 0.7096626 | 0.0006614368 | 475 | 0.9593613 | 0.0008208285 | 370 | 0.7900944 | 0.0009171779 |  | 370 | 0.7393035 | 0.0006274422
| 380 | 0.7554859 | 0.0007615456 | 500 | 0.9628929 | 0.0008047133 | 380 | 0.803938 | 0.0007158062 |  | 380 | 0.7732705 | 0.0007558444
| 390 | 0.7831907 | 0.000653495 | 525 | 0.9667953 | 0.0007376789 | 390 | 0.8151242 | 0.0008240668 |  | 390 | 0.7961204 | 0.0007326339
| 400 | 0.8216873 | 0.0006990338 | 550 | 0.966852 | 0.0005615487 | 400 | 0.8371857 | 0.0006927891 |  | 400 | 0.8248661 | 0.0007678025
| 410 | 0.8665701 | 0.0005367766 | 575 | 0.9666448 | 0.0008364417 | 410 | 0.8700116 | 0.0005777761 |  | 410 | 0.8629513 | 0.0005550287
| 420 | 0.9026246 | 0.0005703625 | 600 | 0.96417 | 0.0008834686 | 420 | 0.899195 | 0.0005971687 |  | 420 | 0.8967348 | 0.0005159375
| 430 | 0.9263832 | 0.0008725823 | 650 | 0.9619146 | 0.0009045326 | 430 | 0.9198066 | 0.0008146842 |  | 430 | 0.9166987 | 0.0007956811
| 440 | 0.938074 | 0.0007707826 | 700 | 0.9582711 | 0.0007631489 | 440 | 0.9322164 | 0.0008263647 |  | 440 | 0.9312176 | 0.0008069495
| 450 | 0.9467675 | 0.0007890827 | 750 | 0.9553701 | 0.0008026693 | 450 | 0.9424884 | 0.001001432 |  | 450 | 0.9404459 | 0.000901974
| 460 | 0.9513323 | 0.0008339586 | 800 | 0.9545628 | 0.0008266183 | 460 | 0.9468511 | 0.0008128885 |  | 460 | 0.9450939 | 0.0007845391
| 470 | 0.956984 | 0.0008058597 | 850 | 0.9542209 | 0.0008282136 | 470 | 0.9503304 | 0.0009096468 |  | 470 | 0.9484071 | 0.000691164
| 480 | 0.9585532 | 0.0007599023 | 900 | 0.9492632 | 0.000529146 | 480 | 0.9545535 | 0.0009812726 |  | 480 | 0.952015 | 0.0008999971
| 490 | 0.9625921 | 0.0007939893 | 950 | 0.9521507 | 0.0005234509 | 490 | 0.9562426 | 0.001020917 |  | 490 | 0.954265 | 0.0009367135
| 500 | 0.9636934 | 0.0007759549 | 1000 | 0.9567932 | 0.0004632521 | 500 | 0.959419 | 0.0009139788 |  | 500 | 0.9570691 | 0.0009148783
| 510 | 0.9635454 | 0.0007887037 | 1050 | 0.9549378 | 0.0005143408 | 510 | 0.9622311 | 0.000855017 |  | 510 | 0.9584679 | 0.0008940227
| 520 | 0.9661305 | 0.000895045 | 1100 | 0.9627933 | 0.0005013754 | 520 | 0.961499 | 0.0008432967 |  | 520 | 0.9607847 | 0.0007398771
| 530 | 0.9659396 | 0.0007457993 | 1150 | 0.9643865 | 0.0007398048 | 530 | 0.9627105 | 0.0008611576 |  | 530 | 0.9596821 | 0.0008455959
| 540 | 0.9681333 | 0.0008233471 | 1200 | 0.9668976 | 0.0009566145 | 540 | 0.9635009 | 0.0008007111 |  | 540 | 0.9617392 | 0.0009481401
| 550 | 0.9672426 | 0.0006282063 | 1250 | 0.9643878 | 0.001302542 | 550 | 0.9634581 | 0.0005818588 |  | 550 | 0.9611094 | 0.0005536424
| 575 | 0.9672797 | 0.0006079415 | 1300 | 0.966696 | 0.001052453 | 575 | 0.9641755 | 0.0006230885 |  | 575 | 0.9607966 | 0.0006589282
| 600 | 0.967112 | 0.0007147357 | 1350 | 0.9730746 | 0.001190009 | 600 | 0.9641902 | 0.0006252564 |  | 600 | 0.9608972 | 0.000822615
| 625 | 0.9651386 | 0.0007923165 | 1400 | 0.9751817 | 0.00132938 | 625 | 0.9634954 | 0.001031125 |  | 625 | 0.9581155 | 0.0008455897
| 650 | 0.9646134 | 0.0009647911 | 1450 | 0.9762437 | 0.001642949 | 650 | 0.9625017 | 0.000882847 |  | 650 | 0.9567212 | 0.0009146767
| 675 | 0.9642367 | 0.0009403248 | 1500 | 0.9739887 | 0.001823647 | 675 | 0.9618379 | 0.0009582666 |  | 675 | 0.9559371 | 0.0009375508
| 700 | 0.963628 | 0.0008694642 | 1550 | 0.9767656 | 0.001488541 | 700 | 0.9598137 | 0.0008327936 |  | 700 | 0.9564117 | 0.0008010317
| 725 | 0.9629462 | 0.0008352557 | 1600 | 0.9762081 | 0.001848202 | 725 | 0.9574592 | 0.0008215991 |  | 725 | 0.9558861 | 0.0008245565
| 750 | 0.9616068 | 0.0007453009 | 1650 | 0.977045 | 0.00171923 | 750 | 0.9564679 | 0.0008803758 |  | 750 | 0.9536037 | 0.0007633431
| 775 | 0.9601106 | 0.0007767378 | 1700 | 0.9783081 | 0.002015538 | 775 | 0.9542934 | 0.0008820035 |  | 775 | 0.9504719 | 0.000767166
| 800 | 0.9594375 | 0.0005423897 | 1750 | 0.9785443 | 0.001488002 | 800 | 0.9512811 | 0.0005447388 |  | 800 | 0.9512572 | 0.0005716754
| 825 | 0.9535998 | 0.0006483177 | 1800 | 0.9787948 | 0.001176664 | 825 | 0.9438219 | 0.0006645812 |  | 825 | 0.9447061 | 0.0006277709
| 850 | 0.9578222 | 0.0005229559 | 1850 | 0.9830929 | 0.001798445 | 850 | 0.9490794 | 0.0006573776 |  | 850 | 0.9523451 | 0.0005560083
| 875 | 0.9481078 | 0.001556124 | 1900 | 0.9841348 | 0.001628955 | 875 | 0.9370214 | 0.001510025 |  | 875 | 0.9429666 | 0.00156106
| 900 | 0.9527718 | 0.0009612216 | 1950 | 0.9833479 | 0.001911114 | 900 | 0.9456537 | 0.0007413823 |  | 900 | 0.9460699 | 0.0008158659
| 925 | 0.9564447 | 0.0007378813 | 2000 | 0.9807257 | 0.002431858 | 925 | 0.949166 | 0.0007359614 |  | 925 | 0.9500277 | 0.0007454446
| 950 | 0.951441 | 0.0007361487 | 2050 | 0.9789679 | 0.003014982 | 950 | 0.9505127 | 0.000682235 |  | 950 | 0.9464001 | 0.0007634153
| 975 | 0.9471041 | 0.001063032 | 2100 | 0.9808858 | 0.002517696 | 975 | 0.947519 | 0.0009518144 |  | 975 | 0.9444084 | 0.001054207
| 1000 | 0.9568096 | 0.0007797674 | 2150 | 0.9764576 | 0.00300703 | 1000 | 0.9587723 | 0.0007660483 |  | 1000 | 0.9514598 | 0.0006650488
| 1025 | 0.9579325 | 0.0008283952 | 2200 | 0.9808901 | 0.002440867 | 1025 | 0.9609521 | 0.0008650628 |  | 1025 | 0.9540457 | 0.0008055276
| 1050 | 0.9561979 | 0.0007367397 | 2250 | 0.983064 | 0.003398913 | 1050 | 0.9608208 | 0.0005847482 |  | 1050 | 0.9536836 | 0.0007068767
| 1100 | 0.9612472 | 0.0008003288 | 2300 | 0.9773317 | 0.005087009 | 1100 | 0.9664133 | 0.0005275243 |  | 1100 | 0.9599533 | 0.0006172515
| 1150 | 0.9646765 | 0.001126588 | 2350 | 0.982204 | 0.006118757 | 1150 | 0.9691145 | 0.0007630038 |  | 1150 | 0.9609213 | 0.0009693074
| 1200 | 0.9675097 | 0.0008235806 | 2400 | 0.9788332 | 0.007575888 | 1200 | 0.9714074 | 0.0009494049 |  | 1200 | 0.9642678 | 0.001033949
| 1250 | 0.9678047 | 0.001161933 | 2450 | 0.9898253 | 0.00760438 | 1250 | 0.9754464 | 0.001393644 |  | 1250 | 0.9657305 | 0.001534936
| 1300 | 0.9685045 | 0.0007856691 | 2500 | 0.9902209 | 0.008568805 | 1300 | 0.9746848 | 0.001139752 |  | 1300 | 0.9669742 | 0.001224183
| 1350 | 0.9701221 | 0.000838548 |  |  |  | 1350 | 0.9755715 | 0.001248267 |  | 1350 | 0.9700047 | 0.001308675
| 1400 | 0.9732492 | 0.0008858368 |  |  |  | 1400 | 0.9775083 | 0.001574126 |  | 1400 | 0.9735708 | 0.00153389
| 1450 | 0.9726968 | 0.001019166 |  |  |  | 1450 | 0.977504 | 0.001906799 |  | 1450 | 0.9760799 | 0.001775323
| 1500 | 0.9725611 | 0.001047492 |  |  |  | 1500 | 0.9806128 | 0.00203364 |  | 1500 | 0.9731999 | 0.001875098
| 1550 | 0.9741327 | 0.0009967486 |  |  |  | 1550 | 0.9809458 | 0.001536787 |  | 1550 | 0.9738593 | 0.001680741
| 1600 | 0.9748542 | 0.001132276 |  |  |  | 1600 | 0.9764918 | 0.002182152 |  | 1600 | 0.9727422 | 0.002132613
| 1650 | 0.9783713 | 0.001144976 |  |  |  | 1650 | 0.9765728 | 0.001702876 |  | 1650 | 0.9773876 | 0.001873413
| 1700 | 0.9800065 | 0.0008087076 |  |  |  | 1700 | 0.9805605 | 0.001718147 |  | 1700 | 0.9782111 | 0.00167454
| 1750 | 0.9803443 | 0.0007878915 |  |  |  | 1750 | 0.9786982 | 0.00135047 |  | 1750 | 0.9796935 | 0.001544775
| 1800 | 0.9822513 | 0.0008713295 |  |  |  | 1800 | 0.9779515 | 0.001176154 |  | 1800 | 0.9808124 | 0.001168267
| 1850 | 0.9819047 | 0.001164358 |  |  |  | 1850 | 0.9810082 | 0.001847413 |  | 1850 | 0.9801815 | 0.001974559
| 1900 | 0.9819571 | 0.001118015 |  |  |  | 1900 | 0.9814819 | 0.001821997 |  | 1900 | 0.9803328 | 0.001801758
| 1950 | 0.9840906 | 0.001365629 |  |  |  | 1950 | 0.9805899 | 0.001982155 |  | 1950 | 0.9836124 | 0.002028913
| 2000 | 0.9844166 | 0.001802939 |  |  |  | 2000 | 0.9797262 | 0.002328599 |  | 2000 | 0.9832169 | 0.002531769
| 2050 | 0.9887345 | 0.001764275 |  |  |  | 2050 | 0.9780119 | 0.00307915 |  | 2050 | 0.9814636 | 0.003030792
| 2100 | 0.9852701 | 0.001461194 |  |  |  | 2100 | 0.9771395 | 0.002763547 |  | 2100 | 0.9764141 | 0.002527781
| 2150 | 0.9861889 | 0.001642928 |  |  |  | 2150 | 0.9787906 | 0.002827649 |  | 2150 | 0.9808502 | 0.003287967
| 2200 | 0.9866435 | 0.001252431 |  |  |  | 2200 | 0.9776261 | 0.002728235 |  | 2200 | 0.9809379 | 0.002817386
| 2250 | 0.9878018 | 0.001886855 |  |  |  | 2250 | 0.9756824 | 0.003717947 |  | 2250 | 0.9787624 | 0.003544368
| 2300 | 0.9857221 | 0.002173445 |  |  |  | 2300 | 0.9749326 | 0.005374462 |  | 2300 | 0.9731084 | 0.005260579
| 2350 | 0.9830931 | 0.002315535 |  |  |  | 2350 | 0.9720925 | 0.006618982 |  | 2350 | 0.98229 | 0.00653627
| 2400 | 0.9883705 | 0.002514712 |  |  |  | 2400 | 0.9778669 | 0.007569038 |  | 2400 | 0.9800035 | 0.007310099
| 2450 | 0.9881521 | 0.002736877 |  |  |  | 2450 | 0.9762449 | 0.007835191 |  | 2450 | 0.9849183 | 0.008323452
| 2500 | 0.9920483 | 0.003108167 |  |  |  | 2500 | 0.9818684 | 0.007920961 |  | 2500 | 0.9799645 | 0.009323924

## AgSheet#3
q [deg] | 15 |  |  | 45 |  |  | 60
| l [nm] | Rspecular,l | UType A | l [nm] | Rspecular,l | UType A | l [nm] | Rspecular,l | UType A
| 300 | 0.177801 | 0.01321732 | 300 | 0.2287757 | 0.008569906 | 300 | 0.2790888 | 0.0113558
| 310 | 0.1717359 | 0.003450175 | 310 | 0.2038364 | 0.002635319 | 310 | 0.2546586 | 0.002422343
| 320 | 0.1336293 | 0.00182852 | 320 | 0.1398888 | 0.001135758 | 320 | 0.2242477 | 0.00113765
| 330 | 0.05386366 | 0.0007888725 | 330 | 0.2506038 | 0.0007516845 | 330 | 0.3998111 | 0.000757408
| 340 | 0.4701347 | 0.0007829 | 340 | 0.5937227 | 0.0006494686 | 340 | 0.6694006 | 0.0008520956
| 350 | 0.7352168 | 0.0006988235 | 350 | 0.7802312 | 0.0007713433 | 350 | 0.7958915 | 0.0009146959
| 360 | 0.8248449 | 0.0008374299 | 360 | 0.8423919 | 0.0007816886 | 360 | 0.8445911 | 0.0008336342
| 370 | 0.8677647 | 0.0008287826 | 370 | 0.8701739 | 0.0007494332 | 370 | 0.8704858 | 0.0008753135
| 380 | 0.8944281 | 0.000779725 | 380 | 0.8935457 | 0.0007536129 | 380 | 0.8878807 | 0.0009839152
| 390 | 0.9151898 | 0.0008012428 | 390 | 0.9139794 | 0.0009086217 | 390 | 0.9069561 | 0.0008658006
| 400 | 0.9283091 | 0.0008172093 | 400 | 0.9275275 | 0.0008315452 | 400 | 0.9198945 | 0.0008454214
| 410 | 0.9409508 | 0.0005558067 | 410 | 0.9388191 | 0.0005870115 | 410 | 0.9316048 | 0.000600092
| 420 | 0.9482712 | 0.0006009018 | 420 | 0.9428995 | 0.0005947655 | 420 | 0.9387182 | 0.0005332438
| 430 | 0.9554778 | 0.0009019496 | 430 | 0.9502362 | 0.0007737036 | 430 | 0.9443388 | 0.0007424283
| 440 | 0.9589414 | 0.0008250413 | 440 | 0.9533744 | 0.0008298873 | 440 | 0.9495669 | 0.0007488653
| 450 | 0.9613582 | 0.0008702365 | 450 | 0.9546937 | 0.0008416424 | 450 | 0.9527822 | 0.0008435124
| 460 | 0.9625223 | 0.0008474168 | 460 | 0.9565439 | 0.0007973571 | 460 | 0.9535892 | 0.0007225852
| 470 | 0.9644118 | 0.0008816107 | 470 | 0.9588242 | 0.0008306534 | 470 | 0.9540099 | 0.0006895247
| 480 | 0.9673957 | 0.0008618409 | 480 | 0.9600294 | 0.0007232302 | 480 | 0.9555583 | 0.0009631461
| 490 | 0.9686345 | 0.0008094553 | 490 | 0.9591768 | 0.0008490418 | 490 | 0.956909 | 0.0007911546
| 500 | 0.9681801 | 0.000774445 | 500 | 0.9608677 | 0.000759954 | 500 | 0.9590321 | 0.0007570844
| 510 | 0.9704577 | 0.00084829 | 510 | 0.9600207 | 0.0008761509 | 510 | 0.9572687 | 0.0007061227
| 520 | 0.9701054 | 0.0008582607 | 520 | 0.9599392 | 0.0008363129 | 520 | 0.9599352 | 0.0008314452
| 530 | 0.9711027 | 0.0006785731 | 530 | 0.9615817 | 0.0009118775 | 530 | 0.9595415 | 0.0007408051
| 540 | 0.9712859 | 0.0007837957 | 540 | 0.9606961 | 0.0008806112 | 540 | 0.9589633 | 0.00076869
| 550 | 0.9680514 | 0.000743387 | 550 | 0.960633 | 0.0006753953 | 550 | 0.9602237 | 0.0008296904
| 575 | 0.9680786 | 0.0006424469 | 575 | 0.9605181 | 0.0006880266 | 575 | 0.9600663 | 0.0008133182
| 600 | 0.9678177 | 0.000715791 | 600 | 0.9598905 | 0.0007562775 | 600 | 0.9591362 | 0.0008557957
| 625 | 0.9646202 | 0.0009325476 | 625 | 0.9545133 | 0.0009720045 | 625 | 0.9625181 | 0.001198433
| 650 | 0.9642636 | 0.0009424747 | 650 | 0.9541822 | 0.0009159975 | 650 | 0.954725 | 0.001077815
| 675 | 0.9609698 | 0.0009096009 | 675 | 0.9537452 | 0.0008776597 | 675 | 0.9576886 | 0.001108043
| 700 | 0.9599492 | 0.0007895771 | 700 | 0.9507588 | 0.0008500247 | 700 | 0.9532519 | 0.001129929
| 725 | 0.9587468 | 0.0007706017 | 725 | 0.9492041 | 0.0007891352 | 725 | 0.9471545 | 0.0009503068
| 750 | 0.9573195 | 0.0009470351 | 750 | 0.9466972 | 0.0008597804 | 750 | 0.9459164 | 0.0009165019
| 775 | 0.956199 | 0.0008839737 | 775 | 0.9471256 | 0.0008319281 | 775 | 0.9413276 | 0.0009656687
| 800 | 0.9542489 | 0.0005913835 | 800 | 0.9455367 | 0.0006061723 | 800 | 0.9402834 | 0.0005457068
| 825 | 0.9504697 | 0.0006182571 | 825 | 0.9377034 | 0.0006527807 | 825 | 0.9351653 | 0.0006358138
| 850 | 0.9587691 | 0.0005746176 | 850 | 0.9485431 | 0.0006734142 | 850 | 0.9449145 | 0.0007947081
| 875 | 0.9471741 | 0.001460474 | 875 | 0.9365211 | 0.001669685 | 875 | 0.9364201 | 0.001283403
| 900 | 0.952154 | 0.0007723423 | 900 | 0.9462168 | 0.0007632506 | 900 | 0.9457786 | 0.000818281
| 925 | 0.9570409 | 0.0006710224 | 925 | 0.9520965 | 0.0007062118 | 925 | 0.9537273 | 0.0007781991
| 950 | 0.9535857 | 0.0006973294 | 950 | 0.9504534 | 0.0008306904 | 950 | 0.9531639 | 0.0007342009
| 975 | 0.951577 | 0.00105956 | 975 | 0.9496979 | 0.001037776 | 975 | 0.9530259 | 0.001161075
| 1000 | 0.9602343 | 0.0007556103 | 1000 | 0.9590734 | 0.0007516447 | 1000 | 0.9629292 | 0.0008058147
| 1025 | 0.9608337 | 0.000735645 | 1025 | 0.9603303 | 0.0007851916 | 1025 | 0.964739 | 0.0006755607
| 1050 | 0.9586583 | 0.0008462538 | 1050 | 0.9571931 | 0.0005594306 | 1050 | 0.9642806 | 0.0006097178
| 1100 | 0.9598442 | 0.0005662949 | 1100 | 0.9637449 | 0.000566213 | 1100 | 0.9701314 | 0.0005606099
| 1150 | 0.9611825 | 0.0009116691 | 1150 | 0.9655153 | 0.0009058109 | 1150 | 0.9707622 | 0.001222214
| 1200 | 0.9610799 | 0.0010006 | 1200 | 0.9703569 | 0.001035783 | 1200 | 0.9755635 | 0.001061881
| 1250 | 0.9608721 | 0.001453121 | 1250 | 0.9703661 | 0.00163437 | 1250 | 0.9749905 | 0.001708869
| 1300 | 0.9630619 | 0.00126455 | 1300 | 0.9712995 | 0.001250886 | 1300 | 0.9762003 | 0.00119219
| 1350 | 0.9653016 | 0.001341138 | 1350 | 0.9735298 | 0.001309748 | 1350 | 0.9773401 | 0.001293222
| 1400 | 0.9681891 | 0.001503208 | 1400 | 0.9777025 | 0.00155329 | 1400 | 0.9767193 | 0.001607347
| 1450 | 0.9650209 | 0.001764139 | 1450 | 0.9813601 | 0.001802562 | 1450 | 0.9807114 | 0.001868965
| 1500 | 0.9682919 | 0.001949495 | 1500 | 0.9778074 | 0.001916534 | 1500 | 0.9809217 | 0.002026547
| 1550 | 0.9659322 | 0.001746044 | 1550 | 0.9783335 | 0.001735775 | 1550 | 0.9784672 | 0.001500846
| 1600 | 0.969275 | 0.001990299 | 1600 | 0.9789014 | 0.0023012 | 1600 | 0.9804685 | 0.002013608
| 1650 | 0.9667225 | 0.001780041 | 1650 | 0.9803283 | 0.001887524 | 1650 | 0.9774866 | 0.001950389
| 1700 | 0.9672098 | 0.001735272 | 1700 | 0.9826461 | 0.001644924 | 1700 | 0.9815117 | 0.001663575
| 1750 | 0.9688431 | 0.001414256 | 1750 | 0.9832404 | 0.00141032 | 1750 | 0.9787096 | 0.00147825
| 1800 | 0.968943 | 0.001272335 | 1800 | 0.9827819 | 0.001173593 | 1800 | 0.981878 | 0.001227048
| 1850 | 0.9655014 | 0.001917383 | 1850 | 0.9819496 | 0.001963038 | 1850 | 0.9831267 | 0.001783307
| 1900 | 0.9659174 | 0.001805002 | 1900 | 0.9819862 | 0.001801192 | 1900 | 0.9835832 | 0.001739827
| 1950 | 0.9685777 | 0.001860438 | 1950 | 0.9831123 | 0.0020219 | 1950 | 0.982552 | 0.001982473
| 2000 | 0.969861 | 0.002580462 | 2000 | 0.9815729 | 0.002499523 | 2000 | 0.9819338 | 0.002471844
| 2050 | 0.9698179 | 0.003056625 | 2050 | 0.9847069 | 0.003064487 | 2050 | 0.9855811 | 0.002818814
| 2100 | 0.976175 | 0.002860456 | 2100 | 0.9841984 | 0.002505392 | 2100 | 0.9792708 | 0.002519341
| 2150 | 0.9728908 | 0.003355055 | 2150 | 0.9815999 | 0.003322233 | 2150 | 0.9829845 | 0.003011387
| 2200 | 0.9708233 | 0.002604889 | 2200 | 0.9836325 | 0.002802047 | 2200 | 0.9758239 | 0.002428496
| 2250 | 0.9585009 | 0.003566142 | 2250 | 0.9789519 | 0.003506463 | 2250 | 0.978825 | 0.003499281
| 2300 | 0.9638338 | 0.005243113 | 2300 | 0.9807612 | 0.005211464 | 2300 | 0.9746787 | 0.004493487
| 2350 | 0.979722 | 0.006766361 | 2350 | 0.9900029 | 0.006607625 | 2350 | 0.9796842 | 0.006405473
| 2400 | 0.9792704 | 0.008517382 | 2400 | 0.983347 | 0.007415422 | 2400 | 0.9835531 | 0.007281525
| 2450 | 0.9640565 | 0.007606287 | 2450 | 0.9911655 | 0.008614534 | 2450 | 0.987289 | 0.008609193
| 2500 | 0.9820194 | 0.009495154 | 2500 | 0.9881114 | 0.009482714 | 2500 | 0.9808016 | 0.009959991

## AlSheet
q [deg] | 15 |  |  | 45 |  |  | q [deg] | 45
| l [nm] | Rspecular,l | UType A | l [nm] | Rspecular,l | UType A |  | l [nm] | Rspecular,l | UType A
marks parallel to | 300 | 0.09897037 | 0.0005758926 | 300 | 0.1641346 | 0.01022462 | marks perp. to | 300 | 0.1460872 | 0.01064671
plane of incidence | 310 | 0.04948281 | 0.0003779671 | 310 | 0.1228377 | 0.004715145 | plane of incidence | 310 | 0.1293925 | 0.003333851
| 320 | 0.05964221 | 0.0001706861 | 320 | 0.1460351 | 0.001314604 |  | 320 | 0.1459068 | 0.001503793
| 330 | 0.1799127 | 0.0003568981 | 330 | 0.4312164 | 0.00107655 |  | 330 | 0.3909929 | 0.0009567163
| 340 | 0.4304316 | 0.0006548286 | 340 | 0.5285351 | 0.0009235234 |  | 340 | 0.5437377 | 0.0006982954
| 350 | 0.6779282 | 0.0008509787 | 350 | 0.654314 | 0.000724257 |  | 350 | 0.6160539 | 0.0007335489
| 360 | 0.6842234 | 0.0008062453 | 360 | 0.7415768 | 0.0008096228 |  | 360 | 0.7369033 | 0.0007225065
| 370 | 0.7540189 | 0.0009990193 | 370 | 0.7224575 | 0.0005735302 |  | 370 | 0.6986814 | 0.0007517983
| 380 | 0.7659356 | 0.0008324287 | 380 | 0.7887794 | 0.0008648963 |  | 380 | 0.7791517 | 0.0005780269
| 390 | 0.7479752 | 0.0009422538 | 390 | 0.7289689 | 0.0006676144 |  | 390 | 0.7065371 | 0.0006960248
| 400 | 0.7694251 | 0.000872796 | 400 | 0.7769893 | 0.0005779403 |  | 400 | 0.7764115 | 0.0005461939
| 410 | 0.7397872 | 0.001588597 | 425 | 0.8120907 | 0.001018146 |  | 425 | 0.7980427 | 0.000812384
| 420 | 0.7452924 | 0.001663069 | 450 | 0.8281279 | 0.001062978 |  | 450 | 0.8221918 | 0.001088784
| 430 | 0.7690161 | 0.001441415 | 475 | 0.7959606 | 0.0009182697 |  | 475 | 0.8009344 | 0.0009805142
| 440 | 0.7041297 | 0.001330652 | 500 | 0.8442443 | 0.0008489875 |  | 500 | 0.8190449 | 0.0007679374
| 450 | 0.8163168 | 0.001561934 | 525 | 0.8903206 | 0.001130111 |  | 525 | 0.8828316 | 0.001181028
| 460 | 0.733236 | 0.00100703 | 550 | 0.8294938 | 0.001263252 |  | 550 | 0.8219762 | 0.0008188909
| 470 | 0.7890885 | 0.001090066 | 575 | 0.9065686 | 0.001074488 |  | 575 | 0.8992755 | 0.001047879
| 480 | 0.8444956 | 0.001519395 | 600 | 0.8495811 | 0.0009273081 |  | 600 | 0.8399487 | 0.001010449
| 490 | 0.772129 | 0.0008691504 | 625 | 0.8955762 | 0.0009976601 |  | 625 | 0.8977059 | 0.0009658986
| 500 | 0.8076556 | 0.0009042161 | 650 | 0.8972875 | 0.0009727353 |  | 650 | 0.8832075 | 0.0008448477
| 520 | 0.8400697 | 0.001541429 | 675 | 0.8374381 | 0.0009133222 |  | 675 | 0.8411169 | 0.001284286
| 540 | 0.8623595 | 0.0016377 | 700 | 0.9004539 | 0.0009832573 |  | 700 | 0.8975283 | 0.001013234
| 560 | 0.8653963 | 0.001574664 | 725 | 0.8905605 | 0.001191106 |  | 725 | 0.8790152 | 0.001285674
| 580 | 0.8533075 | 0.00146231 | 750 | 0.8179557 | 0.0009500111 |  | 750 | 0.814073 | 0.001207775
| 600 | 0.9104276 | 0.002206293 | 775 | 0.8510951 | 0.000984122 |  | 775 | 0.8587063 | 0.001062707
| 620 | 0.8295438 | 0.001770162 | 800 | 0.8785323 | 0.001080015 |  | 800 | 0.8778923 | 0.001131795
| 640 | 0.8956768 | 0.00150037 | 825 | 0.8475691 | 0.0009881412 |  | 825 | 0.8382993 | 0.001097074
| 660 | 0.9020076 | 0.00134172 | 850 | 0.7973665 | 0.0009534264 |  | 850 | 0.7889245 | 0.0009189833
| 680 | 0.8320586 | 0.001420666 | 875 | 0.8240782 | 0.001262864 |  | 875 | 0.8354926 | 0.001871732
| 700 | 0.8808228 | 0.0009748544 | 900 | 0.8746098 | 0.0007524493 |  | 900 | 0.8754932 | 0.0006301752
| 720 | 0.9160439 | 0.00159486 | 925 | 0.8998079 | 0.0009714115 |  | 925 | 0.8918984 | 0.000905892
| 740 | 0.8670287 | 0.001462468 | 950 | 0.8903706 | 0.0009837473 |  | 950 | 0.8787536 | 0.001028916
| 760 | 0.8172815 | 0.00116554 | 975 | 0.8526465 | 0.00144025 |  | 975 | 0.8441395 | 0.001156591
| 780 | 0.8729428 | 0.001764684 | 1000 | 0.8470235 | 0.0006932826 |  | 1000 | 0.8474979 | 0.0009873819
| 800 | 0.8967917 | 0.00164746 | 1025 | 0.8849815 | 0.0009604523 |  | 1025 | 0.8892493 | 0.001242911
| 820 | 0.8544057 | 0.002351238 | 1050 | 0.9159118 | 0.0008564486 |  | 1050 | 0.9143956 | 0.001206751
| 840 | 0.8182593 | 0.001241095 | 1075 | 0.9236553 | 0.00106316 |  | 1075 | 0.9215669 | 0.001168276
| 860 | 0.8055781 | 0.00147049 | 1100 | 0.9230931 | 0.000814817 |  | 1100 | 0.9160525 | 0.001322047
| 880 | 0.8731311 | 0.001604824 | 1125 | 0.9099191 | 0.001021309 |  | 1125 | 0.8994138 | 0.001251723
| 900 | 0.9045759 | 0.001335468 | 1150 | 0.880977 | 0.001459844 |  | 1150 | 0.874863 | 0.001759608
| 925 | 0.9050415 | 0.001511209 | 1200 | 0.8886722 | 0.001968245 |  | 1200 | 0.890926 | 0.00181494
| 950 | 0.8669543 | 0.00144485 | 1250 | 0.9269331 | 0.003163327 |  | 1250 | 0.9288757 | 0.002615499
| 975 | 0.8560558 | 0.001649901 | 1300 | 0.9281427 | 0.003049379 |  | 1300 | 0.9390423 | 0.003682877
| 1000 | 0.8993486 | 0.0009022753 | 1350 | 0.9188714 | 0.003363527 |  | 1350 | 0.9059348 | 0.003961104
| 1025 | 0.9299263 | 0.001018132 | 1400 | 0.8814128 | 0.003779851 |  | 1400 | 0.8732582 | 0.004232095
| 1050 | 0.9317139 | 0.0011336 | 1450 | 0.8903238 | 0.004456569 |  | 1450 | 0.8917338 | 0.003866106
| 1075 | 0.9127517 | 0.0009005481 | 1500 | 0.925186 | 0.002603242 |  | 1500 | 0.9217686 | 0.002760055
| 1100 | 0.8856992 | 0.001045042 | 1550 | 0.9379626 | 0.002078182 |  | 1550 | 0.9363674 | 0.002188682
| 1125 | 0.8773196 | 0.0008845532 | 1600 | 0.9424461 | 0.003029145 |  | 1600 | 0.9387719 | 0.003058528
| 1150 | 0.9046027 | 0.001248592 | 1650 | 0.9381724 | 0.002965603 |  | 1650 | 0.9325496 | 0.002775801
| 1175 | 0.9308908 | 0.002051756 | 1700 | 0.9260182 | 0.003383483 |  | 1700 | 0.9201705 | 0.003534599
| 1200 | 0.9415757 | 0.001622262 | 1750 | 0.894979 | 0.002537965 |  | 1750 | 0.8929596 | 0.002993855
| 1225 | 0.9354577 | 0.002117401 | 1800 | 0.8968615 | 0.00237584 |  | 1800 | 0.8966154 | 0.002351834
| 1250 | 0.9274743 | 0.001405002 | 1850 | 0.9107172 | 0.0029894 |  | 1850 | 0.9140787 | 0.002676118
| 1275 | 0.9043352 | 0.001103122 | 1900 | 0.9262813 | 0.002543145 |  | 1900 | 0.9267811 | 0.002740527
| 1300 | 0.8766386 | 0.001611459 | 1950 | 0.9339249 | 0.002902981 |  | 1950 | 0.9393191 | 0.002887612
| 1325 | 0.8741993 | 0.001809631 | 2000 | 0.9440851 | 0.002287989 |  | 2000 | 0.9488322 | 0.002447948
| 1350 | 0.8958228 | 0.00218529 | 2050 | 0.9501892 | 0.003516035 |  | 2050 | 0.9517547 | 0.003580194
| 1375 | 0.9138251 | 0.001406148 | 2100 | 0.9526156 | 0.004277214 |  | 2100 | 0.95487 | 0.005146937
| 1400 | 0.9292101 | 0.002655638 | 2150 | 0.9573141 | 0.004989112 |  | 2150 | 0.953831 | 0.005589269
| 1425 | 0.9384719 | 0.001496374 | 2200 | 0.944194 | 0.004068246 |  | 2200 | 0.950145 | 0.004384043
| 1450 | 0.9395832 | 0.001696831 | 2250 | 0.9347522 | 0.004008221 |  | 2250 | 0.9294661 | 0.004945555
| 1475 | 0.9357756 | 0.001758938 | 2300 | 0.923095 | 0.005495621 |  | 2300 | 0.920489 | 0.006204251
| 1500 | 0.9316963 | 0.001305304 | 2350 | 0.915296 | 0.006629213 |  | 2350 | 0.9181315 | 0.00835975
| 1550 | 0.9012876 | 0.00124874 | 2400 | 0.9253588 | 0.008545665 |  | 2400 | 0.9261049 | 0.008794821
| 1600 | 0.8870995 | 0.001788585 | 2450 | 0.8983925 | 0.009049064 |  | 2450 | 0.9187979 | 0.01128754
| 1650 | 0.9107273 | 0.001466101 | 2500 | 0.9038089 | 0.01052784 |  | 2500 | 0.8940937 | 0.01020746
| 1700 | 0.9377185 | 0.001594581
| 1750 | 0.9477005 | 0.00189221
| 1800 | 0.9514593 | 0.001615713
| 1850 | 0.9480671 | 0.001762471
| 1900 | 0.9347185 | 0.001726474
| 1950 | 0.9098832 | 0.002087178
| 2000 | 0.9018143 | 0.001625801
| 2050 | 0.9041881 | 0.002731191
| 2100 | 0.9160433 | 0.003172737
| 2150 | 0.9317382 | 0.003131481
| 2200 | 0.9425618 | 0.002450811
| 2250 | 0.9485727 | 0.002760097
| 2300 | 0.9445289 | 0.003087321
| 2350 | 0.9550593 | 0.003850752
| 2400 | 0.9507362 | 0.004070016
| 2450 | 0.9393115 | 0.004364268
| 2500 | 0.9422904 | 0.004499422