## ETFE100um
q [deg] | 0 |  |  | 15 |  |  | 45 |  |  | 60
| l [nm] | Tl | UType A | l [nm] | Tl | UType A | l [nm] | Tl | UType A | l [nm] | Tl | UType A
| 300 | 0.6155819 | 0.0008477849 | 300 | 0.5576097 | 0.02703047 | 300 | 0.5626388 | 0.02657936 | 300 | 0.5254951 | 0.03926527
| 310 | 0.6449208 | 0.0008836099 | 320 | 0.6641917 | 0.004201943 | 320 | 0.627074 | 0.003344822 | 320 | 0.5770484 | 0.003673561
| 320 | 0.6754689 | 0.0008277534 | 340 | 0.7190182 | 0.001500895 | 340 | 0.6850031 | 0.01359528 | 340 | 0.6291258 | 0.001918383
| 330 | 0.7035187 | 0.0008691598 | 350 | 0.7427984 | 0.001273254 | 350 | 0.7153276 | 0.001055922 | 350 | 0.6494105 | 0.001305325
| 340 | 0.7285503 | 0.0008958808 | 360 | 0.762661 | 0.001104102 | 360 | 0.7310265 | 0.0008356467 | 360 | 0.6674121 | 0.0009258059
| 350 | 0.7485202 | 0.0008991433 | 370 | 0.7762465 | 0.0008646334 | 370 | 0.7455283 | 0.0007381719 | 370 | 0.6847612 | 0.0007211446
| 360 | 0.7652674 | 0.001000691 | 380 | 0.7886427 | 0.000795164 | 380 | 0.7595759 | 0.0006663481 | 380 | 0.698477 | 0.0006634442
| 370 | 0.7815301 | 0.0009793479 | 390 | 0.8014317 | 0.0007476055 | 390 | 0.7715184 | 0.0006260443 | 390 | 0.7121509 | 0.0006167082
| 380 | 0.7935236 | 0.0008313723 | 400 | 0.8111606 | 0.0006410666 | 400 | 0.7821597 | 0.0005806044 | 400 | 0.7242361 | 0.0006762141
| 390 | 0.8058749 | 0.001154371 | 410 | 0.8216255 | 0.0007760359 | 410 | 0.7931249 | 0.000652699 | 410 | 0.7337521 | 0.0006334105
| 400 | 0.8153952 | 0.0009343434 | 420 | 0.8303218 | 0.0006710357 | 420 | 0.8029465 | 0.0006447368 | 420 | 0.7418842 | 0.0006123543
| 410 | 0.8279588 | 0.001444245 | 430 | 0.8379242 | 0.0006731919 | 430 | 0.810709 | 0.0006865594 | 430 | 0.7509037 | 0.000671268
| 420 | 0.8371534 | 0.002238113 | 440 | 0.8465222 | 0.0007854504 | 440 | 0.8188605 | 0.0006365968 | 440 | 0.7588285 | 0.000682879
| 430 | 0.8415313 | 0.001765691 | 450 | 0.8541115 | 0.0005805739 | 450 | 0.8267133 | 0.0005226778 | 450 | 0.7652662 | 0.0004526443
| 440 | 0.8523842 | 0.001616092 | 460 | 0.8588601 | 0.0005408112 | 460 | 0.8334194 | 0.0005102462 | 460 | 0.772048 | 0.0004908642
| 450 | 0.8590688 | 0.001366486 | 470 | 0.8648533 | 0.0007377754 | 470 | 0.8408236 | 0.0006292875 | 470 | 0.7781516 | 0.0006703359
| 460 | 0.8663579 | 0.001732908 | 480 | 0.8709277 | 0.0007966703 | 480 | 0.8458545 | 0.0007457305 | 480 | 0.7819075 | 0.000745599
| 470 | 0.870517 | 0.00192187 | 490 | 0.8764102 | 0.0007321177 | 490 | 0.8486363 | 0.0006490335 | 490 | 0.7892797 | 0.0006579001
| 480 | 0.8718875 | 0.001670835 | 500 | 0.8796843 | 0.0007440772 | 500 | 0.8563147 | 0.0007685029 | 500 | 0.7939307 | 0.0008039168
| 490 | 0.8769568 | 0.001227343 | 550 | 0.8981715 | 0.0007306028 | 550 | 0.8727961 | 0.0007780186 | 550 | 0.8145757 | 0.0006741342
| 500 | 0.88195 | 0.000808031 | 600 | 0.9109529 | 0.0007343883 | 600 | 0.8866717 | 0.0009721424 | 600 | 0.8290088 | 0.0007807908
| 520 | 0.8904659 | 0.001447291 | 650 | 0.9183914 | 0.0006800048 | 650 | 0.8976471 | 0.0007823869 | 650 | 0.8385804 | 0.0006499457
| 540 | 0.8987359 | 0.001549547 | 700 | 0.923987 | 0.0007869599 | 700 | 0.9023311 | 0.0008104289 | 700 | 0.8453983 | 0.0005848428
| 560 | 0.9054614 | 0.001663053 | 750 | 0.9289564 | 0.0007789487 | 750 | 0.9083424 | 0.0007686723 | 750 | 0.8516689 | 0.0007211693
| 580 | 0.91054 | 0.002084767 | 800 | 0.9314786 | 0.0007149619 | 800 | 0.9098434 | 0.0005895325 | 800 | 0.8561835 | 0.00063533
| 600 | 0.908762 | 0.001646627 | 850 | 0.9333101 | 0.0007965465 | 850 | 0.9105203 | 0.0006643617 | 850 | 0.8552721 | 0.0007240417
| 620 | 0.9140552 | 0.001285275 | 900 | 0.9352457 | 0.000618106 | 900 | 0.9164971 | 0.0005882961 | 900 | 0.8614307 | 0.000574757
| 640 | 0.9183938 | 0.001556333 | 950 | 0.9371145 | 0.0005029853 | 950 | 0.9191413 | 0.000528443 | 950 | 0.8636944 | 0.0005632795
| 660 | 0.9192064 | 0.001733123 | 1000 | 0.9405984 | 0.0005142599 | 1000 | 0.9205573 | 0.0004666642 | 1000 | 0.8655147 | 0.0004591757
| 680 | 0.9231508 | 0.001655114 | 1050 | 0.9429514 | 0.0007369349 | 1050 | 0.9232866 | 0.000650057 | 1050 | 0.8660946 | 0.0005873416
| 700 | 0.9239546 | 0.001203721 | 1100 | 0.9430257 | 0.001081845 | 1100 | 0.9250058 | 0.001133074 | 1100 | 0.8669352 | 0.001076396
| 720 | 0.9253073 | 0.001482198 | 1150 | 0.945301 | 0.001690936 | 1150 | 0.9252765 | 0.001528741 | 1150 | 0.8681065 | 0.001368068
| 740 | 0.9277439 | 0.001710705 | 1200 | 0.9443045 | 0.001353521 | 1200 | 0.9317096 | 0.001374046 | 1200 | 0.8675684 | 0.001232399
| 760 | 0.9308881 | 0.001510786 | 1250 | 0.9399479 | 0.002199281 | 1250 | 0.928786 | 0.002426658 | 1250 | 0.8689945 | 0.001811381
| 780 | 0.9319766 | 0.002003563 | 1300 | 0.9429299 | 0.002309826 | 1300 | 0.927837 | 0.002683084 | 1300 | 0.8668621 | 0.002294044
| 800 | 0.933772 | 0.001453597 | 1350 | 0.940955 | 0.002768078 | 1350 | 0.9328796 | 0.002812141 | 1350 | 0.8694344 | 0.002273062
| 820 | 0.9367434 | 0.002310779 | 1400 | 0.9336361 | 0.003318974 | 1400 | 0.9315078 | 0.003101556 | 1400 | 0.866025 | 0.002689971
| 840 | 0.9370813 | 0.00184521 | 1450 | 0.9435284 | 0.002871615 | 1450 | 0.9319091 | 0.002577925 | 1450 | 0.8653968 | 0.002511031
| 860 | 0.935146 | 0.001495385 | 1500 | 0.9377798 | 0.003100884 | 1500 | 0.9324202 | 0.003075259 | 1500 | 0.8726838 | 0.002773427
| 880 | 0.941996 | 0.001920411 | 1550 | 0.9448443 | 0.001690151 | 1550 | 0.9358667 | 0.001709374 | 1550 | 0.8734095 | 0.001391996
| 900 | 0.9403047 | 0.001134056 | 1600 | 0.940975 | 0.002029542 | 1600 | 0.9285963 | 0.002249543 | 1600 | 0.8722892 | 0.002058857
| 925 | 0.9405354 | 0.001324645 | 1650 | 0.9514391 | 0.002961305 | 1650 | 0.9355977 | 0.00248453 | 1650 | 0.8723161 | 0.002931301
| 950 | 0.9364321 | 0.001425453 | 1700 | 0.9248382 | 0.00354462 | 1700 | 0.9042411 | 0.003134583 | 1700 | 0.8500112 | 0.003334551
| 975 | 0.941686 | 0.001701706 | 1750 | 0.9335454 | 0.003374156 | 1750 | 0.9186211 | 0.002289888 | 1750 | 0.8589686 | 0.002913065
| 1000 | 0.9425968 | 0.001067506 | 1800 | 0.9414879 | 0.002634412 | 1800 | 0.9256737 | 0.002285702 | 1800 | 0.8736698 | 0.002334092
| 1025 | 0.9412035 | 0.0009893455 | 1850 | 0.9412585 | 0.003202455 | 1850 | 0.9276798 | 0.002788004 | 1850 | 0.8737803 | 0.002662906
| 1050 | 0.9432584 | 0.001005284 | 1900 | 0.9468094 | 0.002691348 | 1900 | 0.9347662 | 0.002349225 | 1900 | 0.8788406 | 0.002456559
| 1075 | 0.944456 | 0.001192023 | 1950 | 0.9416403 | 0.002656757 | 1950 | 0.9353607 | 0.002432505 | 1950 | 0.8818513 | 0.002776249
| 1100 | 0.9435419 | 0.0009319116 | 2000 | 0.944328 | 0.004085141 | 2000 | 0.9363535 | 0.003371988 | 2000 | 0.8676217 | 0.00338528
| 1125 | 0.9442729 | 0.001200282 | 2050 | 0.9453424 | 0.004931872 | 2050 | 0.9260928 | 0.004025938 | 2050 | 0.8814819 | 0.004490935
| 1150 | 0.9450054 | 0.001392821 | 2100 | 0.9393753 | 0.006129428 | 2100 | 0.9223107 | 0.005206699 | 2100 | 0.8603997 | 0.005040838
| 1175 | 0.9430617 | 0.001548269 | 2150 | 0.9369197 | 0.007237176 | 2150 | 0.9294469 | 0.006352473 | 2150 | 0.8785096 | 0.005584251
| 1200 | 0.9418366 | 0.001482878 | 2200 | 0.9400639 | 0.005631413 | 2200 | 0.9169017 | 0.005432854 | 2200 | 0.8776315 | 0.005368091
| 1225 | 0.9432782 | 0.002071596 | 2225 | 0.9309664 | 0.005530005 | 2250 | 0.8150611 | 0.002949324 | 2225 | 0.8662976 | 0.004732749
| 1250 | 0.9469772 | 0.002093072 | 2250 | 0.8398656 | 0.00352227 | 2300 | 0.8147021 | 0.005261396 | 2250 | 0.7665675 | 0.003299224
| 1275 | 0.9453353 | 0.001450195 | 2300 | 0.8250949 | 0.006248786 | 2350 | 0.8165525 | 0.006500235 | 2300 | 0.7686546 | 0.005635713
| 1300 | 0.9413138 | 0.002275735 | 2350 | 0.8694528 | 0.008054049 | 2400 | 0.817508 | 0.007669318 | 2350 | 0.7667477 | 0.007073764
| 1325 | 0.9446096 | 0.001947822 | 2400 | 0.8360793 | 0.009921689 | 2450 | 0.8702851 | 0.009373646 | 2400 | 0.7665159 | 0.007490583
| 1350 | 0.9431875 | 0.002459032 | 2450 | 0.8817716 | 0.01089735 | 2500 | 0.8837311 | 0.01015997 | 2450 | 0.8050089 | 0.008482348
| 1375 | 0.9443431 | 0.001807977 | 2500 | 0.8860966 | 0.0106344 |  |  |  | 2500 | 0.843209 | 0.009533907
| 1400 | 0.9468674 | 0.003204464
| 1425 | 0.9426128 | 0.001532345
| 1450 | 0.946118 | 0.002265763
| 1475 | 0.9472628 | 0.001893647
| 1500 | 0.9456705 | 0.001240563
| 1525 | 0.9468866 | 0.00195204
| 1550 | 0.9464405 | 0.001046427
| 1575 | 0.9469828 | 0.002977509
| 1600 | 0.9469144 | 0.001249333
| 1625 | 0.9452312 | 0.001688038
| 1650 | 0.9454609 | 0.001234905
| 1675 | 0.929653 | 0.001210112
| 1700 | 0.9199793 | 0.001227417
| 1750 | 0.9320938 | 0.001136849
| 1775 | 0.9402364 | 0.001527806
| 1800 | 0.941219 | 0.001075824
| 1825 | 0.9459442 | 0.001622106
| 1850 | 0.9463574 | 0.001319446
| 1875 | 0.9437371 | 0.001951868
| 1900 | 0.9474476 | 0.001320084
| 1925 | 0.9508569 | 0.00194192
| 1950 | 0.9446216 | 0.001297443
| 1975 | 0.9465339 | 0.001985674
| 2000 | 0.9459794 | 0.001310595
| 2025 | 0.9406067 | 0.001549736
| 2050 | 0.9407638 | 0.002363392
| 2075 | 0.944573 | 0.002323492
| 2100 | 0.9453694 | 0.002493257
| 2125 | 0.9428045 | 0.002864533
| 2150 | 0.9444379 | 0.002846397
| 2175 | 0.9442013 | 0.002413476
| 2200 | 0.9434051 | 0.002174657
| 2225 | 0.9333468 | 0.002091292
| 2250 | 0.8397323 | 0.001455638
| 2275 | 0.8659599 | 0.002167315
| 2300 | 0.8429767 | 0.002302468
| 2325 | 0.8585117 | 0.002353907
| 2350 | 0.8470502 | 0.002853532
| 2375 | 0.8396016 | 0.003246516
| 2400 | 0.8475298 | 0.003577959
| 2425 | 0.8694703 | 0.003189472
| 2450 | 0.8828151 | 0.003574945
| 2475 | 0.8650707 | 0.002586769
| 2500 | 0.9071273 | 0.003418987

## FEP100um
q [deg] | 0 |  |  | 15 |  |  | 45 |  |  | 60
| l [nm] | Tl | UType A | l [nm] | Tl | UType A | l [nm] | Tl | UType A | l [nm] | Tl | UType A
| 300 | 0.7841429 | 0.002403648 | 300 | 0.7604946 | 0.03045186 | 300 | 0.7445948 | 0.0405268 | 300 | 0.7050963 | 0.03625135
| 310 | 0.8068608 | 0.001617144 | 320 | 0.8245042 | 0.003926115 | 320 | 0.7932521 | 0.00390713 | 320 | 0.7488569 | 0.003736559
| 320 | 0.8250867 | 0.002189756 | 340 | 0.8535828 | 0.001650335 | 340 | 0.829182 | 0.001701931 | 340 | 0.7767657 | 0.001795833
| 330 | 0.8456149 | 0.002150542 | 350 | 0.8625239 | 0.001436365 | 350 | 0.8438426 | 0.001488831 | 350 | 0.7864137 | 0.00135271
| 340 | 0.8525896 | 0.001869392 | 360 | 0.871523 | 0.001096019 | 360 | 0.8503125 | 0.001028825 | 360 | 0.7975325 | 0.001005725
| 350 | 0.8660346 | 0.001606135 | 370 | 0.8837395 | 0.0008454411 | 370 | 0.8614775 | 0.0009222948 | 370 | 0.808449 | 0.0009019971
| 360 | 0.8718707 | 0.001219719 | 380 | 0.8895908 | 0.0008986578 | 380 | 0.8721079 | 0.0008159388 | 380 | 0.8151059 | 0.0007139895
| 370 | 0.8837494 | 0.00146638 | 390 | 0.8951246 | 0.0006441305 | 390 | 0.8776814 | 0.0008149972 | 390 | 0.8210102 | 0.0008099998
| 380 | 0.8903895 | 0.001337112 | 400 | 0.9006595 | 0.0007243307 | 400 | 0.8828074 | 0.0006945043 | 400 | 0.8290308 | 0.0007649837
| 390 | 0.8994744 | 0.002028859 | 410 | 0.906506 | 0.000769016 | 410 | 0.8893211 | 0.0008118692 | 410 | 0.8327061 | 0.0007401367
| 400 | 0.9024795 | 0.001373338 | 420 | 0.9112199 | 0.0007906723 | 420 | 0.8936538 | 0.0007376503 | 420 | 0.8377815 | 0.0007680751
| 410 | 0.906092 | 0.001312832 | 430 | 0.9145096 | 0.0006791514 | 430 | 0.899935 | 0.0007186166 | 430 | 0.8429669 | 0.000780807
| 420 | 0.9156754 | 0.001818237 | 440 | 0.9164223 | 0.0008016853 | 440 | 0.9039184 | 0.0007771436 | 440 | 0.8456875 | 0.0006918437
| 430 | 0.9135958 | 0.001602121 | 450 | 0.920461 | 0.0005247337 | 450 | 0.9078515 | 0.0005608222 | 450 | 0.8487578 | 0.0004854249
| 440 | 0.9194377 | 0.001482371 | 460 | 0.9234414 | 0.0005929631 | 460 | 0.9105617 | 0.0004889791 | 460 | 0.8521039 | 0.0005021048
| 450 | 0.9238641 | 0.001603484 | 470 | 0.9244356 | 0.000674291 | 470 | 0.9140732 | 0.0008582132 | 470 | 0.8573112 | 0.0007636369
| 460 | 0.9275627 | 0.001509064 | 480 | 0.9283534 | 0.0008168201 | 480 | 0.9157634 | 0.0007321338 | 480 | 0.8564219 | 0.0007721883
| 470 | 0.9292282 | 0.001580144 | 490 | 0.92932 | 0.0007013804 | 490 | 0.9189893 | 0.0007383668 | 490 | 0.8588707 | 0.0007087957
| 480 | 0.9276041 | 0.001345313 | 500 | 0.9296086 | 0.0007707246 | 500 | 0.9210709 | 0.0007666286 | 500 | 0.8616006 | 0.0007095991
| 490 | 0.927661 | 0.0010346 | 550 | 0.9382627 | 0.0008336984 | 550 | 0.9272018 | 0.0007649947 | 550 | 0.8708231 | 0.0007166376
| 500 | 0.9328005 | 0.001126441 | 600 | 0.9431376 | 0.001283946 | 600 | 0.9304483 | 0.00064804 | 600 | 0.8752677 | 0.001028002
| 520 | 0.9378238 | 0.001848745 | 650 | 0.9475538 | 0.0006314106 | 650 | 0.9346605 | 0.0007288121 | 650 | 0.8794022 | 0.0006704345
| 540 | 0.9390448 | 0.001958202 | 700 | 0.9493302 | 0.0008001202 | 700 | 0.9374444 | 0.0007208895 | 700 | 0.8819609 | 0.0006408401
| 560 | 0.9421559 | 0.001577654 | 750 | 0.9517824 | 0.0007547994 | 750 | 0.9393177 | 0.0007840585 | 750 | 0.8838651 | 0.0007007446
| 580 | 0.9441028 | 0.001862483 | 800 | 0.9549296 | 0.0006181521 | 800 | 0.9406591 | 0.0006855423 | 800 | 0.8858523 | 0.000616435
| 600 | 0.9488391 | 0.001194507 | 850 | 0.9525165 | 0.0007579543 | 850 | 0.9407513 | 0.0007275657 | 850 | 0.8843158 | 0.0007617026
| 620 | 0.9484658 | 0.001651212 | 900 | 0.9541296 | 0.0007917325 | 900 | 0.9425354 | 0.0006232297 | 900 | 0.8886435 | 0.0005552184
| 640 | 0.9477349 | 0.001432093 | 950 | 0.9566068 | 0.0007476012 | 950 | 0.9427436 | 0.000568148 | 950 | 0.8898751 | 0.0005639847
| 660 | 0.9528847 | 0.00166031 | 1000 | 0.9553513 | 0.0008155058 | 1000 | 0.9439958 | 0.000576178 | 1000 | 0.8890046 | 0.0005112759
| 680 | 0.9480175 | 0.001915388 | 1050 | 0.9560427 | 0.0009073255 | 1050 | 0.9453491 | 0.0006890421 | 1050 | 0.8912211 | 0.0007399877
| 700 | 0.9502769 | 0.001032416 | 1100 | 0.9553007 | 0.0007948312 | 1100 | 0.9450729 | 0.001021811 | 1100 | 0.8936209 | 0.0009126521
| 720 | 0.9474502 | 0.001923955 | 1150 | 0.9574645 | 0.0008487378 | 1150 | 0.9450437 | 0.00138181 | 1150 | 0.8957648 | 0.001192542
| 740 | 0.9522013 | 0.001871407 | 1200 | 0.9568711 | 0.001162106 | 1200 | 0.9466067 | 0.001489409 | 1200 | 0.8981464 | 0.001557475
| 760 | 0.9521992 | 0.001443921 | 1250 | 0.9595306 | 0.001518327 | 1250 | 0.9477884 | 0.002245291 | 1250 | 0.8923643 | 0.002300182
| 780 | 0.9553201 | 0.002015243 | 1300 | 0.9565189 | 0.001218651 | 1300 | 0.944424 | 0.002641991 | 1300 | 0.8981987 | 0.002688485
| 800 | 0.9509746 | 0.001597934 | 1350 | 0.9570984 | 0.001215143 | 1350 | 0.9444962 | 0.002718048 | 1350 | 0.8938392 | 0.003035128
| 820 | 0.9512647 | 0.002949652 | 1400 | 0.9594448 | 0.001796554 | 1400 | 0.9401497 | 0.003014298 | 1400 | 0.9014011 | 0.002845188
| 840 | 0.9549315 | 0.001549749 | 1450 | 0.962603 | 0.001476418 | 1450 | 0.9418558 | 0.002167237 | 1450 | 0.8913779 | 0.002550166
| 860 | 0.952187 | 0.001487304 | 1500 | 0.9605055 | 0.001668082 | 1500 | 0.9447711 | 0.002964399 | 1500 | 0.8959663 | 0.00365697
| 880 | 0.951877 | 0.001930111 | 1550 | 0.9591505 | 0.0008654885 | 1550 | 0.9475436 | 0.00160581 | 1550 | 0.897248 | 0.001295342
| 900 | 0.9551266 | 0.001264724 | 1600 | 0.9575006 | 0.001058661 | 1600 | 0.9427925 | 0.002013971 | 1600 | 0.8974574 | 0.002427194
| 925 | 0.9579309 | 0.001722597 | 1650 | 0.9588027 | 0.001458221 | 1650 | 0.9446128 | 0.00222121 | 1650 | 0.8973701 | 0.002342476
| 950 | 0.9561891 | 0.001582762 | 1700 | 0.9595841 | 0.001332183 | 1700 | 0.9481942 | 0.002567366 | 1700 | 0.8988125 | 0.003108175
| 975 | 0.9605079 | 0.002244173 | 1750 | 0.9590269 | 0.001331965 | 1750 | 0.9480411 | 0.002735972 | 1750 | 0.8913527 | 0.002419423
| 1000 | 0.9578819 | 0.001115581 | 1800 | 0.9607206 | 0.001647183 | 1800 | 0.9438048 | 0.002244957 | 1800 | 0.9015458 | 0.001741223
| 1025 | 0.9560028 | 0.0009250377 | 1850 | 0.9615525 | 0.001516821 | 1850 | 0.950312 | 0.002465914 | 1850 | 0.9014846 | 0.001979552
| 1050 | 0.9579465 | 0.0008846406 | 1900 | 0.960974 | 0.001510329 | 1900 | 0.9465492 | 0.002215642 | 1900 | 0.8986367 | 0.001889706
| 1075 | 0.9566204 | 0.0009046062 | 1950 | 0.9603204 | 0.002041649 | 1950 | 0.948868 | 0.002456734 | 1950 | 0.9035553 | 0.001915667
| 1100 | 0.9564324 | 0.0008991422 | 2000 | 0.9577176 | 0.001797687 | 2000 | 0.9452184 | 0.003108916 | 2000 | 0.8857749 | 0.002612521
| 1125 | 0.9565121 | 0.001237544 | 2050 | 0.959774 | 0.001992609 | 2050 | 0.9484498 | 0.003936436 | 2050 | 0.9093576 | 0.003198737
| 1150 | 0.9570249 | 0.00129879 | 2100 | 0.9696047 | 0.002532845 | 2100 | 0.9563712 | 0.004804342 | 2100 | 0.8895697 | 0.004144253
| 1175 | 0.9591896 | 0.001548759 | 2150 | 0.9598935 | 0.002627133 | 2150 | 0.9446102 | 0.004989542 | 2150 | 0.9039062 | 0.004410256
| 1200 | 0.9603839 | 0.001380934 | 2200 | 0.9615812 | 0.002286977 | 2200 | 0.9467896 | 0.004357904 | 2200 | 0.9033673 | 0.003209061
| 1225 | 0.9615376 | 0.001770453 | 2250 | 0.9569333 | 0.001458795 | 2250 | 0.9430755 | 0.003067069 | 2250 | 0.886977 | 0.002498647
| 1250 | 0.9625008 | 0.001414098 | 2300 | 0.9639359 | 0.002518627 | 2300 | 0.9671271 | 0.007332088 | 2300 | 0.8775282 | 0.004855662
| 1275 | 0.9606571 | 0.001354978 | 2350 | 0.9575251 | 0.002921041 | 2350 | 0.9664989 | 0.008177637 | 2350 | 0.8945669 | 0.005719294
| 1300 | 0.9631243 | 0.002016359 | 2400 | 0.963677 | 0.003292073 | 2400 | 0.960314 | 0.009538941 | 2400 | 0.8999457 | 0.006662183
| 1325 | 0.966378 | 0.002065823 | 2450 | 0.9579418 | 0.003440531 | 2450 | 0.9493448 | 0.01021463 | 2450 | 0.9123825 | 0.0073939
| 1350 | 0.9599167 | 0.002598316 | 2500 | 0.952006 | 0.00335923 | 2500 | 0.9751476 | 0.01064204 | 2500 | 0.8861268 | 0.007605914
| 1375 | 0.962927 | 0.001600118
| 1400 | 0.9634351 | 0.002117378
| 1425 | 0.9613836 | 0.001669789
| 1450 | 0.9639218 | 0.002301564
| 1475 | 0.9570281 | 0.001815483
| 1500 | 0.9600495 | 0.00113209
| 1525 | 0.9544228 | 0.002162294
| 1550 | 0.957986 | 0.00121729
| 1575 | 0.9548051 | 0.002325601
| 1600 | 0.957766 | 0.00156133
| 1625 | 0.9543492 | 0.00134042
| 1650 | 0.9570226 | 0.001450606
| 1675 | 0.9603497 | 0.001208137
| 1700 | 0.956965 | 0.00164367
| 1750 | 0.9573111 | 0.001715175
| 1775 | 0.9567821 | 0.00156315
| 1800 | 0.9568562 | 0.001621938
| 1825 | 0.9548885 | 0.001659695
| 1850 | 0.9555884 | 0.001819087
| 1875 | 0.9561843 | 0.001571508
| 1900 | 0.9561203 | 0.001942589
| 1925 | 0.9542648 | 0.001763252
| 1950 | 0.95401 | 0.002017445
| 1975 | 0.9619804 | 0.001252227
| 2000 | 0.9574222 | 0.001393096
| 2025 | 0.9655049 | 0.004609494
| 2050 | 0.9546624 | 0.002047005
| 2075 | 0.9641424 | 0.002455285
| 2100 | 0.953662 | 0.002509601
| 2125 | 0.9585695 | 0.002803195
| 2150 | 0.9579163 | 0.002383098
| 2175 | 0.9590639 | 0.002496779
| 2200 | 0.9546582 | 0.002103625
| 2225 | 0.9568362 | 0.002390761
| 2250 | 0.9583385 | 0.001794987
| 2275 | 0.9642871 | 0.002364945
| 2300 | 0.9546148 | 0.002411222
| 2325 | 0.9531056 | 0.002297118
| 2350 | 0.9632896 | 0.002841034
| 2375 | 0.9551181 | 0.003113179
| 2400 | 0.9533966 | 0.003608667
| 2425 | 0.9576249 | 0.003143863
| 2450 | 0.965567 | 0.003274943
| 2475 | 0.9660931 | 0.00287443
| 2500 | 0.9605214 | 0.003817638

## Borosilicate3.3mm
q [deg] | 0
| l [nm] | Tl | UType A
| 300 | 0.6106393 | 0.0009162741
| 310 | 0.7564482 | 0.001096903
| 320 | 0.8392603 | 0.001172003
| 330 | 0.8860494 | 0.001097879
| 340 | 0.9022346 | 0.001182381
| 350 | 0.9118775 | 0.001315441
| 360 | 0.9156313 | 0.001325691
| 370 | 0.9171523 | 0.001107418
| 380 | 0.9175335 | 0.0008917201
| 390 | 0.9185789 | 0.001016153
| 400 | 0.9215748 | 0.0007126682
| 425 | 0.9220914 | 0.001004808
| 450 | 0.9191367 | 0.0010901
| 475 | 0.9217014 | 0.001291152
| 500 | 0.9214281 | 0.001159063
| 525 | 0.9218573 | 0.0008717179
| 550 | 0.9239005 | 0.001116818
| 575 | 0.9239511 | 0.0009928533
| 600 | 0.9255313 | 0.001085316
| 625 | 0.9205034 | 0.001030886
| 650 | 0.9229248 | 0.0006703609
| 675 | 0.9244247 | 0.001045595
| 700 | 0.9225193 | 0.001097973
| 725 | 0.9237627 | 0.001099443
| 750 | 0.9233886 | 0.001140249
| 775 | 0.9210341 | 0.001424551
| 800 | 0.9201318 | 0.0009093589
| 825 | 0.9224824 | 0.001122851
| 850 | 0.9211651 | 0.001157843
| 875 | 0.9228013 | 0.001526482
| 900 | 0.9204366 | 0.0007433325
| 925 | 0.9198992 | 0.001021187
| 950 | 0.9198221 | 0.001036179
| 975 | 0.9231818 | 0.001314791
| 1000 | 0.9193843 | 0.0009543954
| 1025 | 0.9209238 | 0.0009651368
| 1050 | 0.9204951 | 0.001047827
| 1075 | 0.9206102 | 0.001314603
| 1100 | 0.9200744 | 0.001469456
| 1125 | 0.9204384 | 0.001308348
| 1150 | 0.9216538 | 0.002182094
| 1200 | 0.9245229 | 0.001637702
| 1250 | 0.9233295 | 0.001967529
| 1300 | 0.9258157 | 0.002107407
| 1350 | 0.9228453 | 0.002006754
| 1400 | 0.9113864 | 0.002030368
| 1450 | 0.9240071 | 0.001835097
| 1500 | 0.9242175 | 0.001817863
| 1550 | 0.9255157 | 0.001271604
| 1600 | 0.9255237 | 0.001467403
| 1650 | 0.9222334 | 0.001489733
| 1700 | 0.9231424 | 0.001449695
| 1750 | 0.9267024 | 0.001503919
| 1800 | 0.9251358 | 0.001385567
| 1850 | 0.9263653 | 0.001626696
| 1900 | 0.9249158 | 0.001635597
| 1950 | 0.9266902 | 0.001756426
| 2000 | 0.9232114 | 0.001800921
| 2050 | 0.9230117 | 0.001844375
| 2100 | 0.9181132 | 0.002366514
| 2150 | 0.9045574 | 0.002488625
| 2200 | 0.8918891 | 0.001649659
| 2250 | 0.893334 | 0.001948907
| 2300 | 0.8968185 | 0.002136924
| 2350 | 0.8856318 | 0.00287408
| 2400 | 0.8561869 | 0.002947038
| 2450 | 0.8425135 | 0.002471191
| 2500 | 0.821881 | 0.003114924

## BorosilicateAR3.3mm
q [deg] | 0 |  |  | 15 |  |  | 45 |  |  | 60
| l [nm] | Tl | UType A | l [nm] | Tl | UType A | l [nm] | Tl | UType A | l [nm] | Tl | UType A
| 300 | 0.5541659 | 0.0007689865 | 300 | 0.6023983 | 0.03894045 | 300 | 0.5394367 | 0.03019554 | 300 | 0.5010306 | 0.03741137
| 310 | 0.7059662 | 0.0009187648 | 310 | 0.714758 | 0.007791276 | 310 | 0.6927851 | 0.007384267 | 310 | 0.6226549 | 0.008440252
| 320 | 0.8056103 | 0.001092813 | 320 | 0.8083332 | 0.003186945 | 320 | 0.7961332 | 0.002923548 | 320 | 0.7369504 | 0.003263092
| 330 | 0.8584692 | 0.001209887 | 330 | 0.8696159 | 0.002630934 | 330 | 0.8569435 | 0.002501829 | 330 | 0.8018947 | 0.00292936
| 340 | 0.887231 | 0.001159579 | 340 | 0.8942983 | 0.001662343 | 340 | 0.8846159 | 0.001562129 | 340 | 0.835897 | 0.001841246
| 350 | 0.901322 | 0.001166619 | 350 | 0.9088683 | 0.001427081 | 350 | 0.9048359 | 0.001339541 | 350 | 0.8523923 | 0.001353601
| 360 | 0.911991 | 0.001079105 | 360 | 0.9142641 | 0.001239184 | 360 | 0.9154911 | 0.001081999 | 360 | 0.8633364 | 0.0008542028
| 370 | 0.9141757 | 0.001126702 | 370 | 0.9181722 | 0.00094972 | 370 | 0.9222586 | 0.0009470157 | 370 | 0.8734703 | 0.0009366295
| 380 | 0.915985 | 0.001354344 | 380 | 0.9214955 | 0.000924692 | 380 | 0.9256325 | 0.0006715951 | 380 | 0.8744812 | 0.0008511409
| 390 | 0.9225382 | 0.001061816 | 390 | 0.9252396 | 0.0008048283 | 390 | 0.9299576 | 0.0008473792 | 390 | 0.878552 | 0.0007899916
| 400 | 0.928904 | 0.00120875 | 400 | 0.9292258 | 0.0008424443 | 400 | 0.9332304 | 0.0008291783 | 400 | 0.8811617 | 0.0008966202
| 410 | 0.9247565 | 0.001359128 | 425 | 0.935887 | 0.0008404837 | 425 | 0.9397102 | 0.0008090713 | 425 | 0.8852092 | 0.0008654012
| 420 | 0.9301961 | 0.001281816 | 450 | 0.943023 | 0.0009554683 | 450 | 0.9431614 | 0.0007607835 | 450 | 0.8899941 | 0.0008845775
| 430 | 0.9426756 | 0.001790209 | 475 | 0.9488901 | 0.0008572162 | 475 | 0.9479578 | 0.0008009984 | 475 | 0.8945498 | 0.0007359526
| 440 | 0.935718 | 0.001568216 | 500 | 0.9559072 | 0.0007409868 | 500 | 0.9535105 | 0.0009255903 | 500 | 0.8973081 | 0.0008112058
| 450 | 0.9394871 | 0.001403645 | 525 | 0.9595871 | 0.0007568645 | 525 | 0.9570443 | 0.0008042782 | 525 | 0.8987735 | 0.0008692067
| 460 | 0.9436084 | 0.001265899 | 550 | 0.960936 | 0.001060672 | 550 | 0.957157 | 0.0009088549 | 550 | 0.9007301 | 0.0008649047
| 470 | 0.9451799 | 0.001323913 | 575 | 0.9590361 | 0.002079873 | 575 | 0.9608276 | 0.001787499 | 575 | 0.9025617 | 0.001886304
| 480 | 0.9489815 | 0.001020285 | 600 | 0.9625525 | 0.001173745 | 600 | 0.955008 | 0.001122804 | 600 | 0.8977963 | 0.001758634
| 490 | 0.9546542 | 0.001335883 | 625 | 0.9669013 | 0.00187887 | 625 | 0.9558917 | 0.001588571 | 625 | 0.8928473 | 0.001544449
| 500 | 0.9573102 | 0.001570981 | 650 | 0.963278 | 0.001669093 | 650 | 0.9547305 | 0.001329396 | 650 | 0.8905063 | 0.001696612
| 510 | 0.9565255 | 0.001545319 | 675 | 0.9650771 | 0.00132551 | 675 | 0.953613 | 0.001180268 | 675 | 0.8916151 | 0.001356445
| 520 | 0.9557302 | 0.00123661 | 700 | 0.9635399 | 0.001178378 | 700 | 0.9527517 | 0.0009768396 | 700 | 0.8922401 | 0.001143868
| 530 | 0.9624746 | 0.001304885 | 725 | 0.9629853 | 0.001046771 | 725 | 0.9513596 | 0.0009130796 | 725 | 0.8876917 | 0.0008748276
| 540 | 0.9587656 | 0.001211891 | 750 | 0.9614873 | 0.001062028 | 750 | 0.9493877 | 0.001065322 | 750 | 0.8862343 | 0.0009910004
| 550 | 0.960899 | 0.0008632396 | 775 | 0.9597592 | 0.001224921 | 775 | 0.9473696 | 0.001109619 | 775 | 0.884533 | 0.001161859
| 575 | 0.9639968 | 0.0008716955 | 800 | 0.9575934 | 0.0008509007 | 800 | 0.9415397 | 0.0008836139 | 800 | 0.8813049 | 0.0007815059
| 600 | 0.9661211 | 0.00086369 | 825 | 0.9534715 | 0.001004804 | 825 | 0.9430192 | 0.0006615731 | 825 | 0.8821817 | 0.0007697034
| 625 | 0.9654652 | 0.0009372662 | 850 | 0.9528889 | 0.0005848859 | 850 | 0.9382335 | 0.0005957015 | 850 | 0.8762353 | 0.0005676327
| 650 | 0.9663952 | 0.001138311 | 875 | 0.95095 | 0.001753135 | 875 | 0.9383378 | 0.001595531 | 875 | 0.8755878 | 0.001355274
| 675 | 0.9674873 | 0.001446877 | 900 | 0.9523127 | 0.000974948 | 900 | 0.9355928 | 0.0006572472 | 900 | 0.8741677 | 0.0006573887
| 700 | 0.9649306 | 0.001145849 | 925 | 0.9492777 | 0.0007549885 | 925 | 0.9343126 | 0.0007280216 | 925 | 0.872583 | 0.0008149678
| 725 | 0.9672579 | 0.001029486 | 950 | 0.9485496 | 0.0008127877 | 950 | 0.9341231 | 0.0009073409 | 950 | 0.8703272 | 0.0009142709
| 750 | 0.9650107 | 0.0009105794 | 975 | 0.9449615 | 0.001184751 | 975 | 0.9319856 | 0.001143094 | 975 | 0.867359 | 0.0009311268
| 775 | 0.9605376 | 0.001001303 | 1000 | 0.9477845 | 0.0006140872 | 1000 | 0.9335235 | 0.0005509556 | 1000 | 0.868981 | 0.0005037657
| 800 | 0.9619442 | 0.0008414598 | 1025 | 0.9453293 | 0.0006805587 | 1025 | 0.9277188 | 0.0008322758 | 1025 | 0.8665304 | 0.0005316864
| 825 | 0.9582493 | 0.0009531199 | 1050 | 0.9458997 | 0.0007614606 | 1050 | 0.9311679 | 0.0008684951 | 1050 | 0.8666201 | 0.0006958104
| 850 | 0.9580777 | 0.0008938744 | 1075 | 0.9427353 | 0.0007736858 | 1075 | 0.9300878 | 0.0008843839 | 1075 | 0.8633382 | 0.0008595825
| 875 | 0.9558054 | 0.002280856 | 1100 | 0.943673 | 0.0007109872 | 1100 | 0.9315435 | 0.000824842 | 1100 | 0.863626 | 0.0007617495
| 900 | 0.9522368 | 0.0009641383 | 1125 | 0.9422176 | 0.001089063 | 1125 | 0.9296706 | 0.0007394862 | 1125 | 0.8599432 | 0.0009103426
| 925 | 0.9549235 | 0.002041947 | 1150 | 0.9392641 | 0.001667506 | 1150 | 0.9312445 | 0.001638451 | 1150 | 0.8628568 | 0.001702664
| 950 | 0.9524913 | 0.0007256354 | 1200 | 0.941711 | 0.001656187 | 1200 | 0.9285005 | 0.001816805 | 1200 | 0.8654984 | 0.001438326
| 975 | 0.9478724 | 0.001408355 | 1250 | 0.9387271 | 0.002487633 | 1250 | 0.9305748 | 0.002183018 | 1250 | 0.8707687 | 0.002521424
| 1000 | 0.949282 | 0.00109895 | 1300 | 0.9419337 | 0.003037621 | 1300 | 0.9262491 | 0.002752261 | 1300 | 0.8655184 | 0.002502049
| 1025 | 0.9481458 | 0.001119019 | 1350 | 0.9375978 | 0.003216036 | 1350 | 0.9306654 | 0.002839687 | 1350 | 0.8635718 | 0.00246439
| 1050 | 0.9437675 | 0.0007975663 | 1400 | 0.936088 | 0.003572606 | 1400 | 0.9174588 | 0.003430826 | 1400 | 0.8513037 | 0.003507389
| 1100 | 0.9441329 | 0.0008142388 | 1450 | 0.9375628 | 0.003133651 | 1450 | 0.9253628 | 0.002437048 | 1450 | 0.8557511 | 0.002806952
| 1150 | 0.9419346 | 0.001067464 | 1500 | 0.933953 | 0.002217492 | 1500 | 0.9260327 | 0.001850706 | 1500 | 0.860981 | 0.001800653
| 1200 | 0.9407604 | 0.001411817 | 1550 | 0.9310721 | 0.001621229 | 1550 | 0.9234842 | 0.001370424 | 1550 | 0.8618365 | 0.001408586
| 1250 | 0.9399692 | 0.001799319 | 1600 | 0.9319881 | 0.002194843 | 1600 | 0.9174919 | 0.001972047 | 1600 | 0.8625188 | 0.001921453
| 1300 | 0.9414387 | 0.001312219 | 1650 | 0.9349614 | 0.002019124 | 1650 | 0.9217039 | 0.001900327 | 1650 | 0.86074 | 0.001726751
| 1350 | 0.9364324 | 0.001087443 | 1700 | 0.9298501 | 0.002230901 | 1700 | 0.9204469 | 0.002141586 | 1700 | 0.8605822 | 0.002231085
| 1400 | 0.9253637 | 0.001232145 | 1750 | 0.9316301 | 0.002199504 | 1750 | 0.9238456 | 0.001951273 | 1750 | 0.859724 | 0.001985836
| 1450 | 0.9352464 | 0.001833362 | 1800 | 0.9280541 | 0.001813117 | 1800 | 0.9223689 | 0.001706674 | 1800 | 0.8611058 | 0.001675074
| 1500 | 0.937359 | 0.001527874 | 1850 | 0.9354333 | 0.001950283 | 1850 | 0.9202486 | 0.001998548 | 1850 | 0.8600621 | 0.001691565
| 1550 | 0.9362226 | 0.001861899 | 1900 | 0.9296635 | 0.002116391 | 1900 | 0.9222709 | 0.001743986 | 1900 | 0.8619252 | 0.00175581
| 1600 | 0.9365188 | 0.001743175 | 1950 | 0.9266133 | 0.001867645 | 1950 | 0.9178337 | 0.0018668 | 1950 | 0.8598773 | 0.002065921
| 1650 | 0.9355816 | 0.001318258 | 2000 | 0.9224273 | 0.001929446 | 2000 | 0.91674 | 0.001756128 | 2000 | 0.8555019 | 0.001777256
| 1700 | 0.9385056 | 0.00124911 | 2050 | 0.9321774 | 0.003104144 | 2050 | 0.9185141 | 0.002655074 | 2050 | 0.8609194 | 0.003086751
| 1750 | 0.9363054 | 0.001345662 | 2100 | 0.9263155 | 0.004419576 | 2100 | 0.9107093 | 0.003811957 | 2100 | 0.8503837 | 0.004470426
| 1800 | 0.9348252 | 0.001484733 | 2150 | 0.9049019 | 0.004617049 | 2150 | 0.8969304 | 0.004482598 | 2150 | 0.8449038 | 0.004809436
| 1850 | 0.9342929 | 0.002097497 | 2200 | 0.8868983 | 0.003761251 | 2200 | 0.8847599 | 0.003460573 | 2200 | 0.8143937 | 0.003491419
| 1900 | 0.9356312 | 0.001831974 | 2250 | 0.8924784 | 0.004062798 | 2250 | 0.8767984 | 0.003164312 | 2250 | 0.8181295 | 0.00345278
| 1950 | 0.9345603 | 0.002166481 | 2300 | 0.9069509 | 0.005778399 | 2300 | 0.8874857 | 0.00467396 | 2300 | 0.8281111 | 0.005256756
| 2000 | 0.9291979 | 0.002006656 | 2350 | 0.8880654 | 0.00600585 | 2350 | 0.8665462 | 0.005886735 | 2350 | 0.8167167 | 0.006879531
| 2050 | 0.9295677 | 0.002183168 | 2400 | 0.8591134 | 0.00820361 | 2400 | 0.8409368 | 0.007136072 | 2400 | 0.7671002 | 0.007573251
| 2100 | 0.9259358 | 0.00178355 | 2450 | 0.8428955 | 0.009336851 | 2450 | 0.8163317 | 0.008179562 | 2450 | 0.7561782 | 0.008672981
| 2150 | 0.9080311 | 0.001944205 | 2500 | 0.8547342 | 0.009551765 | 2500 | 0.8204159 | 0.009313222 | 2500 | 0.7358744 | 0.00825443
| 2200 | 0.8905605 | 0.001708429
| 2250 | 0.8930528 | 0.001397527
| 2300 | 0.899675 | 0.001683119
| 2350 | 0.8880181 | 0.002536812
| 2400 | 0.8563729 | 0.002539397
| 2450 | 0.8473292 | 0.002207981
| 2500 | 0.8293494 | 0.003096325